## Table 1
Solid Lipids | Melting Point
Campritol | 65–77 °C
Precirol | 50–60 °C
Gellucire | 42.5–47.5
Stearic Acid | 69–71 °C
Apifil | 59–70 °C
GSM | 55–65 °C

## Table 2
Variables_Variables | Levels Used_Low (−1) | Levels Used_Medium (0) | Levels Used_High (+1)
Independent Variables | Independent Variables | Independent Variables | Independent Variables
A1 = Lipid Mixture (%) | 2 | 3 | 4
A2 = Surfactant (%) | 3 | 4 | 5
A3 = Sonication Time (Min) | 2 | 3 | 4
Dependent Variables | Dependent Variables | Dependent Variables | Dependent Variables
B1 = Particle size (nm)Minimum | B1 = Particle size (nm)Minimum | B1 = Particle size (nm)Minimum | B1 = Particle size (nm)Minimum
B2 = EE (%)Maximum | B2 = EE (%)Maximum | B2 = EE (%)Maximum | B2 = EE (%)Maximum

## Table 3
Runs_Runs | Space Type_Space Type | Independent Variables_A1 | Independent Variables_A2 | Dependent Variables_A3 | Dependent Variables_B1 | Dependent Variables_B2
1 | IBFact | 4 | 4 | 2 | 122.73 ± 3.54 | 82.04 ± 1.84
2 | IBFact | 3 | 5 | 4 | 109.37 ± 4.32 | 76.82 ± 2.32
3 | IBFact | 2 | 5 | 3 | 106.56 ± 3.12 | 76.97 ± 2.18
4 | IBFact | 3 | 3 | 4 | 114.68 ± 5.33 | 80.33 ± 1.95
5 | IBFact | 4 | 3 | 3 | 122.32 ± 5.04 | 82.82 ± 2.09
6 | Center | 3 | 4 | 3 | 80.24 ± 2.47 | 85.68 ± 2.15
7 | IBFact | 2 | 4 | 4 | 113.84 ± 2.06 | 79.98 ± 1.75
8 | IBFact | 4 | 4 | 4 | 117.98 ± 2.86 | 81.08 ± 2.87
9 | Center | 3 | 4 | 3 | 81.01 ± 2.76 | 85.51 ± 2.13
10 | Center | 3 | 4 | 3 | 79.29 ± 2.32 | 86.07 ± 2.58
11 | IBFact | 2 | 4 | 2 | 112.68 ± 3.17 | 79.85 ± 1.48
12 | IBFact | 2 | 3 | 3 | 110.25 ± 2.27 | 79.88 ± 1.67
13 | Center | 3 | 4 | 3 | 80.42 ± 2.66 | 85.85 ± 2.11
14 | IBFact | 4 | 5 | 3 | 115.54 ± 4.02 | 80.49 ± 2.48
15 | Center | 3 | 4 | 3 | 79.98 ± 2.49 | 85.62 ± 2.69
16 | IBFact | 3 | 3 | 2 | 118.97 ± 4.28 | 80.01 ± 1.85
17 | IBFact | 3 | 5 | 2 | 113.48 ± 3.88 | 79.04 ± 1.35

## Table 4
Solid Lipid | Liquid Lipid | Ratio | Inference
Stearic acid | Labrafil | 5:5 | Phase separation
Stearic acid | Labrafil | 6:4 | No-Phase separation
Stearic acid | Labrafil | 7:3 | No-Phase separation
Stearic acid | Labrafil | 8:2 | No-Phase separation
Stearic acid | Labrafil | 9:1 | Phase separation
Stearic acid | Labrafil | 4:6 | Phase separation
Stearic acid | Labrafil | 3:7 | Phase separation
Stearic acid | Labrafil | 2:8 | Phase separation
Stearic acid | Labrafil | 1:9 | Phase separation

## Table 5
Name of surfactant | % Transmittance
Tween 80 | 74.86 ± 7.53
PEG 400 | 81.65 ± 5.31
Labrasol | 86.31 ± 7.12
Tween 20 | 56.73 ± 4.63
Cremophor | 93.42 ± 9.34
Span 20 | 79.43 ± 5.23
Span 60 | 58.75 ± 6.74
Poloxamer | 89.12 ± 8.43

## Table 6
Test_Test | 25 °C/60 % RH_1 | 25 °C/60 % RH_3 | 25 °C/60 % RH_6 | 32 °C/60 % RH)_1 | 32 °C/60 % RH)_3 | 32 °C/60 % RH)_6 | 40 °C/75 % RH_1 | 40 °C/75 % RH_3 | 40 °C/75 % RH_6
Colour | Clear | Clear | Clear | Clear | Clear | Clear | Clear | Clear | Clear
Homogeneity | Good | Good | Good | Good | Good | Good | Good | Good | Good
pH | 6.64 | 6.68 | 6.72 | 6.64 | 6.66 | 6.69 | 6.68 | 6.74 | 6.81
Viscosity | Good | Good | Good | Good | Good | Good | Good | Good | Good

## Table 7
Group_Group | Mean of skin tumor size in mice(mm)_0 week | Mean of skin tumor size in mice(mm)_2nd week | Mean of skin tumor size in mice(mm)_4th week | Mean of skin tumor size in mice(mm)_6th week
I. Control | 0 | 0 | 0 | 0
II. Carcinogenic control | 3 | 3 | 3 | 3
III. Marketed formulation | 3 | 2.41 ± 0.42 | 1.69 ± 0.28 | 0.82 ± 0.13
IV. RCB-NLCs gel | 3 | 2.23 ± 0.33 | 1.36 ± 0.21 | 0.53 ± 0.10

## Table 8
Group_Group | Mean of glutathione content (µmol/g protein)_0 week(±SD) | Mean of glutathione content (µmol/g protein)_3rd weeks (±SD) | Mean of glutathione content (µmol/g protein)_6th weeks (±SD)
I. Control | 32.76 ± 2.13 | 32.54 ± 2.22 | 32.66 ± 2.09
II. Carcinogenic control | 387.02 ± 2.42 | 387.15 ± 7.53 | 387.09 ± 7.12
III. Marketed formulation | 387.89 ± 1.64 | 209.32 ± 2.18 | 68.06 ± 1.88
IV. RCB-NLCs gel | 387.76 ± 1.08 | 201.26 ± 2.11 | 51.84 ± 1.42

## Table 9
Formulation code_Formulation code | Group_Group | Score after (day)_1st | Score after (day)_2nd | Score after (day)_3rd | Score after (day)_4th | Score after (day)_5th | Score after (day)_6th | Score after (day)_7th | Mean score_Mean score
Marketed formulation | I | 6 | 6 | 7 | 5 | 6 | 6 | 8 | 6.29
RCB-NLCs gel | II | 6 | 5 | 6 | 6 | 7 | 6 | 5 | 5.86

## Freetext Data
Data | Value | Relevance
Solubility of RCB in solid lipids | Stearic acid demonstrates high solubility | This is relevant as the solubility of the drug in solid lipids plays a critical role in determining its encapsulation efficiency and overall formulation stability.
Optimal binary solid-liquid ratio | Solid–liquid lipid mixture in a 7:3 ratio | Relevant to ensure stability in lipid combinations, facilitating effective encapsulation and drug release without phase separation.
Method of NLC preparation | Solvent evaporation method employed for RCB-NLCs | Provides the foundation for the study's formulation strategy, critical for achieving the observed nanostructure, stability, and drug delivery efficiency.
In-vitro release profile | 84.97 ± 3.37 % drug release from RCB-NLCs at 24 h | Highlights the extended release property of the NLC formulation, which is crucial for achieving sustained skin cancer therapy.
Comparison to RCB suspension | RCB-NLCs showed 1.91 times increased skin permeability | Demonstrates the superiority of NLCs over conventional suspensions in drug delivery efficiency.
Ex-vivo dermal penetration | 82.62 ± 2.08 % permeation and 2.17 µg/cm2/hr flux for RCB-NLCs gel | Relates to the efficacy of NLCs for delivering higher concentrations of the drug through the skin barrier.
Dermatokinetic results | Cmax for RCB-NLCs: 156.73 µg/cm2 in epidermis, 102.77 µg/cm2 in dermis | Shows increased drug retention in skin layers, critical for localized therapeutic effects against cancer.
Particle size | 79.29 ± 3.53 nm | Relevant because smaller particle sizes ensure better skin penetration and drug delivery efficiency, supporting the study's goal.
Encapsulation efficiency (EE) | 86.07 ± 3.14 % | Critical as high encapsulation efficiency ensures that a significant amount of the drug is retained in the NLCs for therapeutic use.
Zeta potential | −15.40 ± 0.87 mV | Indicates stability of the NLCs, which is necessary to prevent aggregation and maintain formulation integrity.
Texture analysis - firmness | 58.87 g | Demonstrates the formulation's consistency and suitability for topical application.
Antioxidant activity | RCB-NLCs showed 81.26 % activity | Highlights the auxiliary benefits of the formulation in combating oxidative stress, which contributes to cancer progression.
Tumor reduction efficacy | Most significant reduction in tumor size with 1% RCB-NLCs gel at six weeks | Validates the therapeutic potential of the NLC gel in treating skin cancer compared to alternative formulations.
Skin irritation score | 5.86 for RCB-NLCs gel | Relevant for establishing the safety and non-irritant nature of the formulation for topical applications.
Stability under ICH conditions | No change in color, odor, homogeneity, pH, or viscosity over 6 months | Ensures long-term effectiveness of the formulation under standard conditions.
Kinetics model for release | Korsmeyer-Peppas model, R2=0.9782 | Demonstrates that the drug release follows a controlled and predictable pattern crucial for sustained cancer treatment.
لی**....
Ex-vivo Skin Permeation Study Subject | Mice (Swiss Albino, male) | The ex-vivo studies provide insight into the pharmacokinetic profile by assessing the permeation of RCB through skin using a non-human model.
Patient Sample Size | Not Applicable | The study uses animal models (mice) instead of human participants, making the characterization of pharmacokinetics applicable to the preclinical phase.
Blood/Tissue Sampling Time Points | 0, 1, 2, 4, 6, and 8 hours | These time points are critical to assess the dermatokinetics of RCB in the epidermis and dermis layers of skin.
Skin Layers Examined | Epidermis and Dermis | Focuses on the deposition and pharmacokinetic behavior of RCB in these two skin compartments.
Skin Preparation | Full-thickness, hairless abdominal skin of mice | The choice of skin preparation is relevant as it facilitates controlled pharmacokinetic sampling.
Experimental Setup | Ex-vivo setup using Franz diffusion cells | A standardized approach relevant for localized pharmacokinetic assessment in the skin.
Drug Delivery Forms | RCB-NLCs gel and RCB-SUS gel | Testing two delivery systems is relevant for determining PK characteristics and formulation efficiency.
Amount of Drug Retained | Higher drug retention observed in RCB-NLCs gel | Relevant for demonstrating the enhanced pharmacokinetics and targeting of RCB encapsulated as NLCs.
Retention Metrics | CSkin max for RCB-NLCs: 156.73 μg/cm2 (epidermis), 102.77 μg/cm2 (dermis) | Measurements delineate the pharmacokinetic performance in both skin layers.
Dermatokinetic Metrics | AUC0-t: 670.04 μg/cm2h (epidermis), 460.78 μg/cm2h (dermis) | Critical metrics denoting the area under the curve, emphasizing extended retention and bioavailability of RCB in skin layers.
Model Organism Weight | Mice weighing 22–26 g | Although not humans, the small and controlled weight range provides consistency for PK study outcomes.
Control Comparison | RCB-SUS gel treatment data used as a control | Helps demonstrate the pharmacokinetics difference and superiority of the RCB-NLC formulation.
Model type | Physiologically based pharmacokinetic (PBPK) model | The paper employs a PBPK model to predict Ribociclib's absorption in the small intestine, which aids in understanding drug bioavailability issues and guiding topical formulation development.
PS (Particle Size) | 79.29 ± 3.53 nm | Relevant as it was determined for optimized nanostructured lipid carriers (NLCs) to evaluate size-dependent skin penetration efficiency.
PDI (Particle Size Distribution Index) | 0.242 ± 0.021 | Relevant as it was estimated using the Zeta-Sizer Nano ZS and indicates uniform distribution of particle sizes in the NLC formulation.
Zeta Potential | -15.40 ± 0.87 mV | Relevant since it reflects the stability of the NLCs and was measured to determine electrostatic repulsion effects using the Zeta-Sizer Nano ZS.
Entrapment Efficiency (EE) | 86.07 ± 3.14% | Relevant as it was assessed by ultracentrifugation to evaluate the RCB's extent of entrapment in NLCs, critical for effective drug delivery.
Drug Loading (DL) | 14.5 ± 0.31% | Relevant as it quantifies the drug's presence in the NLCs formulation, determined post centrifugation using UV spectrophotometry.
Viscosity | 9265 ± 42 cP | Relevant to characterize the gel's spreadability and retention for topical delivery, measured using a viscometer.
Spreadability | Final Diameter: 7.32 ± 0.25 cm | Relevant as it affects the ease of application of the NLC gel, determined by studying spread increase on a marked surface under pressure.
Gel pH | 6.63 ± 0.24 | Relevant as it ensures compatibility and safety for dermal use, calculated with a pH meter.
RCB Drug Content in Gel | 97.96 ± 1.25% | Relevant to confirm drug's uniform distribution within the gel formulation, determined by dilution and UV spectrophotometer analysis.
In-Vitro Cumulative Drug Release at pH 6.8 | 84.97 ± 3.37% (24 h) | Relevant as it shows the controlled-release capability, assessed using a dialysis membrane and UV spectrophotometer.
In-Vitro Cumulative Drug Release at pH 5.5 | 88.50 ± 3.02% (24 h) | Relevant due to its demonstration of drug release in acidic conditions, modeled for skin pH.
Ex-Vivo Skin Permeation RCB-NLCs Gel | 82.62 ± 2.08% | Relevant since enhanced drug penetration was observed through rodent skin in comparison to suspension gels, measured through Franz diffusion cells.
Ex-Vivo Skin Flux | 2.17 µg/cm²/hr | Relevant for evaluating the rate of drug permeation, derived from cumulative permeation data in permeation experiments.
Skin Retention Epidermis (CSkin Max) | 156.73 ± 7.72 µg/cm² | Relevant, measured to evaluate drug concentration in the epidermis after treatment with RCB-NLCs.
Skin Retention Dermis (CSkin Max) | 102.77 ± 6.83 µg/cm² | Relevant, analyzed to determine deeper retention in the dermis as critical for therapy.
AUC0-t Epidermis | 670.04 ± 13.76 µg/cm²h | Relevant to quantify drug retention over time for efficacy in dermatokinetics, analyzed using non-compartmental kinetics.
AUC0-t Dermis | 460.78 ± 14.32 µg/cm²h | Relevant as it denotes time-dependent drug retention in the dermis for effective therapy, key for topical cancer management.
CLSM Penetration Depth | Up to 30 μm | Relevant as confocal laser scanning microscopy (CLSM) indicated RCB-NLCs effective penetration depths through rodent skin.
Maximum Tumor Reduction | Observed by Week 6 for RCB-NLC Gel | Relevant for efficacy in skin cancer management based on visual assessments of reduced tumor size.
Stability Test Conditions | 25°C ± 2°C, 60% RH ± 5%; 32°C ± 2°C, 60% RH ± 5%; 40°C ± 2°C, 75% RH ± 5% | Relevant as stability parameters impact the product's shelf life and compliance with ICH guidelines.
Stability Test Duration | 1, 3, 6 months | Relevant to understand long-term formulation quality under varying environmental conditions in a stability chamber.
Particle Size | Average particle size of 79.29 ± 3.53 nm | Smaller particle size facilitates deeper skin penetration, influencing drug absorption and pharmacokinetics.
Polydispersity Index (PDI) | 0.242 ± 0.021 | Lower PDI indicates uniform particle size distribution, enhancing consistency in drug release and pharmacokinetic behavior.
Entrapment Efficiency (EE) | 86.07 ± 3.14% | High drug encapsulation efficiency ensures more RCB is retained within the NLCs, affecting drug availability and pharmacokinetic profile.
Zeta Potential | -15.40 ± 0.87 mV | Indicates stability of nanoparticles, which influences systemic stability and absorption kinetics.
Surfactant Concentration | 4.85% | Affects particle size and drug release, with implications for absorption and pharmacokinetics.
Lipid Mixture Ratio | 3.25% | Modulates particle size and drug encapsulation, impacting pharmacokinetics by optimizing drug solubility and release.
Sonication Time | 2.08 minutes | Impacts particle size reduction, which in turn affects skin absorption and subsequent pharmacokinetics.
Viscosity of Gel | 9265 ± 42 cP | Longer retention time on the skin surface improves drug absorption and influences drug pharmacokinetics.
Release Kinetics | Biphasic release with 84.97 ± 3.37% in 24 hours | Controlled and prolonged release influences drug exposure and pharmacokinetics.
Skin Permeability Enhancement | 1.91-fold increase in RCB-NLCs over suspension | Improved permeation directly affects pharmacokinetics by enhancing localized drug absorption.
Drug Content | 97.96 ± 1.25% | Uniform drug distribution ensures consistent release and pharmacokinetics.
Dermatokinetics | Higher AUC and Cmax in both epidermis and dermis using RCB-NLCs | Indicates enhanced drug absorption and retention, crucial for pharmacokinetics in skin layers.
pH of RCB-NLC Gel | 6.63 ± 0.24 | pH compatibility ensures minimal irritation, maintaining application efficacy and predictable pharmacokinetics.
Stability Testing | No significant change in formulation after 6 months | Stability ensures consistent pharmacokinetics over shelf life.