## Freetext Data
Data | Value | Relevance
--- | --- | ---
Feeding Rate | 5 mL/min | This feeding rate resulted in physically stable amorphous solids with increased filtration rate, important for optimizing production parameters to maintain physical stability in nilotinib free base.
Agitation Speed | 500 rpm | Optimal agitation speed ensured enhanced physical stability of amorphous nilotinib free base, avoiding over-refinement while maintaining effective particle distribution.
Aging Time | 10 min | This aging time provided optimal physical stability and disorder level, balancing molecular rearrangement without leading to excessive crystallization.
PXRD Technique | Halo peak observed | PXRD was used to confirm the amorphous nature of the samples and distinguish them from crystalline Form A.
PDF Analysis | Lower GNNN value corresponds to higher disorder | PDF analysis demonstrated the degree of disorder in nilotinib free base amorphous solids and was critical for assessing physical stability.
Differential Scanning Calorimetry (DSC) | Rc value correlates with stability | DSC data provided crystallization and melting temperature insights, validating optimal conditions for stable amorphous solids.
Physical Stability Determinants | Particle size, microstructure, and interfacial energy | These factors are crucially impacted by the varied process parameters and directly influence the stability of amorphous solids.
Crystallization Behavior | Slower nucleation at 5 mL/min | The critical feeding rate suppressed crystallization, fostering amorphous solid formation.
Filtering Rate | ~88 mL/min at 5 mL/min feeding | Higher filtration rate achieved at optimal feeding rate allows efficient collection while maintaining stability in the process.
PDF + PCA Analysis | R2 = 94.9%, Q2 = 82.7% | Combined statistical tools quantified disorder and provided insights to differentiate samples, ensuring method robustness.
Particle Size Distribution | Coarser particles at excessive rates | Parameter optimization controls growth/agglomeration, relevant to filtration efficiency and robustness during production.
Solubility Class | BCS class IV | Highlights the poor solubility of nilotinib free base, underscoring the importance of transforming it into a stable, amorphous form for improved bioavailability.
Surface Energy | High interfacial energy characteristic in amorphous forms | Indicates susceptibility to instability, yet mitigated by optimized process parameters.
Feeding Rate Impact | Rapid feeding caused higher supersaturation | Controlled rate (5 mL/min) managed nucleation effectively for amorphous form generation.
Crystallization Resistance | Rc higher for 5 mL/min | Indicates improved resistance to crystallinity, confirming stability enhancements.
Stirring and Precipitation | Uniform mixing at 500 rpm | Agitation at this speed promoted even particle morphology, fundamental for amorphous solid stability.
Aging Effects | >10 min led to crystallization | Excessive aging resulted in Ostwald ripening, proving why shorter aging times preserve the amorphous state.
--- | --- | ---
PK study design/information mentioned in the text | Not discussed in the paper | The paper does not include information on pharmacokinetics (PK) study design, patient sample size, or sampling timelines, as it focuses on the physical stability of amorphous nilotinib free base and process optimization rather than clinical studies or PK analysis.
N/A | N/A | The paper focuses on the stability of amorphous solids of nilotinib free base and does not involve the application or mention of pharmacokinetic models like 1-compartment, 2-compartment, physiologically based models, or IVIVE.
Feeding Rate | 5 mL/min | The feeding rate was found to produce the most physically stable amorphous solids, determined through experimentation and analysis of parameters like PDF, PCA, and Rc values.
Agitation Speed | 500 rpm | This agitation speed resulted in enhanced physical stability and favorable filtration rates, identified via physical stability assessments and particle size measurements.
Aging Time | 10 min | This aging time optimized the physical stability of amorphous solids, evaluated through molecular interactions and structural relaxation data.
Source of Feeding Rate Parameters | Anti-solvent precipitation experimentation | The feeding rate was varied and its impact analyzed using PXRD, PDF analysis, and filtration rates to identify optimal conditions.
Source of Agitation Speed Parameters | Experimentation with variable agitation settings | Agitation speed was assessed for its effects on particle size distribution, microstructure, and Rc values.
Source of Aging Time Parameters | Controlled experimentation with aging durations | Results from PDF and Rc analysis indicated 10 minutes maximized physical stability by balancing molecular rearrangement and crystallization resistance.
Temperature During Preparation | 5 °C | Temperature was controlled to ensure proper anti-solvent precipitation dynamics, affecting nucleation and growth processes.
Solvent | DMSO | DMSO was chosen as the solvent due to its favorable dissolution properties for nilotinib free base, relevant in the anti-solvent precipitation process.
Anti-solvent | Deionized Water | Deionized water was used as the anti-solvent to induce precipitation, influencing the molecular arrangement and stability of the amorphous solids.
Anti-solvent to Solvent Ratio | 40 | The ratio influences supersaturation levels, critical to forming amorphous solids and assessed for its role in stability via prior experimentation.
Volume of Solution | 10 mL, 0.27 mol/L | The solution volume and concentration were standardized for a controlled precipitative reaction, affecting particle size and morphology.
Drying Temperature | 40°C | Used to eliminate residual solvents while retaining physical stability, informed by previous studies and material requirements.
Drying Time | 18 hours | The duration optimized the removal of solvent without degrading the amorphous structure, verified with physical stability tests.
Residual Solvent Content | 3.5% water content | Ensured after drying for consistency in evaluating stability, as residual moisture affects amorphous solids' transitions.
PDF Analysis Software | PDFgetX3 (Version 2.2.1) | This software processed PXRD data to evaluate the microstructural contribution to physical stability.
PCA Software | SIMCA 15 (Version 15.0) | Utilized for statistical differentiation of amorphous samples, validating stability under varied preparation conditions.
DSC Parameters | 30–300°C, 10°C/min | Defined experimental conditions to assess thermal stability and transitions of the amorphous solids.
Feeding rate of the anti-solvent | Influenced the physical stability of amorphous solids by affecting nucleation, growth rates, mixing, and molecular interactions | The feeding rate impacts the formation and stability of amorphous solids, which can influence their dissolution rate and absorption, key aspects of pharmacokinetics.
Agitation speed | Increased particle uniformity and impacted interfacial energy and disorder, enhancing the physical stability of the amorphous solids | Agitation speed affects particle uniformity and stability, which influence dissolution behavior and drug bioavailability—a critical pharmacokinetic parameter.
Aging time | Affects molecular rearrangement and crystallization, with shorter aging times leading to higher disorder and stability of amorphous forms | Aging time's effect on molecular structure impacts the solubility and dissolution rate of amorphous solids, affecting pharmacokinetic performance.
Particle size and distribution | Directly influenced by feeding rate, agitation speed, and aging time | Particle size affects surface area and dissolution rates, which are directly related to drug absorption and pharmacokinetics.
Molecular interactions | Affected by operational parameters like agitation speed and feeding rate, which control the stability of amorphous solids | Stability of molecular interactions can determine dissolution efficiency and ultimately the bioavailability of the drug, affecting pharmacokinetics.
Microstructure | Altered by process parameters, impacting disorder and stability | Microstructure impacts the drug dissolution and bioavailability, key pharmacokinetic metrics.
Surface area and interfacial energy | Highlighted as factors influenced by the preparation parameters | They determine how the amorphous solid dissolves in physiological conditions, directly affecting pharmacokinetics.