## Freetext Data
plaintext | Data | Value | Relevance
Relevance
Understanding the design of ligands for ultrasmall Fe3O4 nanoparticles and their surface modifications.
Relevant to exploring how different terminal groups influence nanoparticle surface charge and renal clearance.
Used to evaluate the effect of zwitterionic terminal groups on renal clearance and macrophage uptake.
Critical to demonstrating Fe3O4@DMSA’s superior renal clearance efficiency versus other modified nanoparticles.
Determines whether nanoparticles meet the size threshold (~6 nm) for renal clearance.
Reflects influence of zwitterionic surface on protein adsorption and renal clearance.
Indicates that Fe3O4@DMSA reduces reticuloendothelial uptake, enhancing renal clearance efficiency.
Supports Fe3O4@DMSA’s suitability for dual-modality MRI/SPECT imaging.
Shows potential of Fe3O4@DMSA for precise tumor imaging via MRI.
Demonstrates Fe3O4@DMSA’s effectiveness in high-sensitivity radioactive tumor imaging.
Validates Fe3O4@DMSA’s suitability for biomedical applications due to low toxicity and excellent biocompatibility.
Relevant to proposing design strategies that achieve renal-clearable diagnostic systems.
Highlights the antifouling benefits of zwitterionic surfaces for biosystem interactions.
Addresses dual-functional diagnostic goal emphasized in paper.
Determines nanoparticle suitability for undergoing ligand exchange and meeting final hydrodynamic thresholds.
Relates to engineering factors that optimize surface coating density for enhanced properties such as renal clearance.
Indicates institutional backing relevant to thoroughness, scope, and peer review integrity of the research.
Relevance
Indicates the number of animals used in the PK study to ensure statistical reliability and evaluate renal clearance behavior.
Specifies the time points for imaging to track nanoparticles' clearance kinetics and biodistribution.
Describes the animal models used, providing insights into how the renal clearance and imaging studies were performed under normal and tumor conditions.
Details the timeframe used for collecting urine samples to measure Fe content, a key readout for renal clearance quantification.
Specifies the technology applied, essential for monitoring the dynamic biodistribution of nanoparticles and validating dual-modality imaging potential.
Details the administered dose, which is critical for understanding pharmacokinetic profiles and systemic exposure.
Ensures that the stability of the radiolabeled probe does not interfere with the PK and imaging studies.
| Model Type | Not explicitly mentioned | The paper does not explicitly describe the use of any pharmacokinetic or compartmental model such as 1-compartment, 2-compartment, physiologically based model, or IVIVE. Instead, it focuses on experimental pharmacokinetics, involving in vivo studies for nanoparticle renal clearance and organ uptake patterns.
| Method for Insights | Experimental in vivo design | The study evaluated renal clearance and biodistribution of the Fe3O4 nanoparticles by imaging (MRI/SPECT) and quantitative Fe content measurements via ICP-OES, which serves as a relevant approach to understand the pharmacokinetics but not through a structured pharmacokinetic model.
| Temporal Data Usage | Observation over 24-hour clearance | The in vivo experimental data includes measurement points over a 24-hour timeframe for assessing Fe levels in urine and imaging evidence, aligning with pharmacokinetics principles but unfit to categorize into classical pharmacokinetic models.
| Hydrodynamic Size of Fe3O4@EACA | 5.4 nm | Relevant as hydrodynamic size below the renal clearance threshold is key to nanoparticle clearance through the kidneys.
| Hydrodynamic Size of Fe3O4@TMA | 5.6 nm | Relevant for evaluating the renal clearance potential based on nanoparticle dimensions.
| Hydrodynamic Size of Fe3O4@DMSA | 6.1 nm | Relevant due to its critical role in determining the renal clearance efficiency.
| Zeta Potential of Fe3O4@EACA | -36.3 ± 1.7 mV | Relevant for understanding how surface charge impacts nanoparticle interaction with the glomerular capillary wall.
| Zeta Potential of Fe3O4@TMA | -0.3 ± 1.3 mV | Relevant since surface potential influence cellular uptake and renal clearance.
| Zeta Potential of Fe3O4@DMSA | -12.9 ± 2.1 mV | Relevant to evaluate the influence of zwitterionic groups on renal filtration.
| Ligand Density on Fe3O4@EACA | 1.74 ligands/nm² | Relevant for determining nanoparticle surface characteristics that affect clearance.
| Ligand Density on Fe3O4@TMA | 1.43 ligands/nm² | Relevant since surface ligand density impacts biophysics of renal clearance.
| Ligand Density on Fe3O4@DMSA | 1.00 ligands/nm² | Relevant as it provides insight into coating density influencing renal filtration efficiency.
| Core Size of Fe3O4 Nanoparticles | 3.8 ± 0.4 nm | Relevant as core size ensures particles meet the renal clearance size requirements.
| Relaxivity (r1) of Fe3O4@EACA | 4.74 mM−1⋅s−1 | Relevant in evaluating MRI contrast performance linked to nanoparticle diagnostics.
| Relaxivity (r2) of Fe3O4@EACA | 24.54 mM−1⋅s−1 | Relevant for MRI signal enhancement and its ratios for T1/T2 imaging.
| Relaxivity (r1) of Fe3O4@TMA | 4.33 mM−1⋅s−1 | Relevant due to optimization of imaging parameters.
| Relaxivity (r2) of Fe3O4@TMA | 20.03 mM−1⋅s−1 | Relevant in assessing contrast agent functionality for MRI imaging.
| Relaxivity (r1) of Fe3O4@DMSA | 4.03 mM−1⋅s−1 | Relevant for T1-weighted imaging capabilities and enhancing visibility in MRI.
| Relaxivity (r2) of Fe3O4@DMSA | 23.06 mM−1⋅s−1 | Relevant due to the inverse relationship impacting MRI contrast effects.
| Fe3O4 Nanoparticles Excreted for Fe3O4@EACA | 18.2% ID at 24 h | Relevant in quantifying renal clearance performance linked to hydrophilic ligands.
| Fe3O4 Nanoparticles Excreted for Fe3O4@TMA | 5.1% ID at 24 h | Relevant for understanding reduced renal clearance in cationic surfacing contexts.
| Fe3O4 Nanoparticles Excreted for Fe3O4@DMSA | 37.3% ID at 24 h | Relevant as this highlights superior renal clearance linked with zwitterionic ligands.
| Cellular uptake of Fe3O4@EACA by RAW264.7 macrophages | Highest uptake (relative) | Relevant for evaluating RES uptake impact on nanoparticle biosafety.
| Cellular uptake of Fe3O4@TMA by RAW264.7 macrophages | Intermediate uptake (relative) | Relevant for assessing cationic ligand efficiency at reducing macrophage uptake.
| Cellular uptake of Fe3O4@DMSA by RAW264.7 macrophages | Lowest uptake (relative) | Relevant because it correlates directly with reduced RES interaction and renal clearance efficiency.
| Radiolabeling Stability in Water (99mTc-labeled Fe3O4@DMSA) | ≥ 88% at 24 h | Relevant as stability indicates applicability of the nanoprobe for long-term imaging applications.
| Core Synthesis Temperature for Fe3O4 Nanoparticles | 270 ℃ | Relevant in relating synthesis conditions to the reproducibility of nanoparticle properties.
| Core Synthesis Residence Time | 6 minutes | Relevant because it ensures controlled conditions yielding uniform nanoparticle size suitable for renal clearance.
| Physical properties | The surface physical chemical properties, size, and shape of nanoparticles | These factors significantly determine their pharmacokinetics and renal clearance across the glomerular filtration barrier.
| Surface charge | Nanoparticles with cationic, anionic, and zwitterionic surface charges exhibit differential renal clearance and RES uptake | Surface charge impacts renal filtration due to the negatively charged glomerular capillary wall and affects overall disposition of nanoparticles.
| Hydrodynamic diameter | Nanoparticles with a hydrodynamic diameter smaller than ~6 nm exhibit better renal clearance | The hydrodynamic size determines if particles can navigate through the tight pore structure of the glomerular capillary wall.
| Protein corona formation | Suppression of protein corona formation on Fe3O4@DMSA due to its zwitterionic surface | Protein corona affects cellular internalization, biodistribution, and longer-term pharmacokinetics.
| Ligand type | Small-molecule ligands (DP-EACA, DP-TMA, DP-DMSA) regulate renal clearance and RES uptake | The specific ligand chemistry affects nanoparticle-water interactions, and their ability to pass through physiological barriers.
| Macrophage uptake | Fe3O4@DMSA showed reduced internalization by macrophages compared to other samples | Lower macrophage uptake affects systemic clearance and bioavailability.
| Colloidal stability | Stability of nanoparticles in aqueous buffers confirmed over 3 days | Stability directly influences biodistribution and pharmacokinetics during in vivo circulation.
| Glomerular charge interplay | Electrostatic interactions between particle surface charge and glomerular capillary wall affect clearance efficiency | The charge-specific interaction influences pharmacokinetics by either facilitating or hindering filtration.
| Chemical density | Ligand density variations (e.g., 1.74, 1.43, 1.00 molecules per nm² for Fe3O4@EACA, Fe3O4@TMA, Fe3O4@DMSA, respectively) | Higher or lower ligand densities can influence steric shielding and interaction with biological molecules.
| Diagnostic pathway | Enhancing renal clearance minimizes unwanted radiation exposure in nuclear medicine applications | Pharmacokinetics directly relate to designing safer diagnostic particles.