## Table 1
Number | SL:Chol ratio | Lipid:drug ratio | Drug conc. (mg/ml) | Size (nm)
1 | 4:1 | 15:1 | 0.6 | No homogenous film
2 | 5:1 | 12:1 | 0.3 | 1100
3 | 5:1 | 9:1 | 1.25 | 740
4 | 4:1 | 6:1 | 0.5 | No homogenous film
5 | 4:1 | 18:1 | 0.2 | 933
6 | 3:1 | 12:1 | 0.8 | 450
7 | 2.5:1 | 14:1 | 0.4 | 791

## Table 2
Formulation number | Amiodarone (mg) | SL(W/V %) | Poloxamer (W/V %) | Labrasol (W/V %) | Tween 80 (W/V %) | Miglyol (V/V %) | Size (nm)
1 | 20 | 1.3 % | 0.85 % | 0.85 % | - | 10 % | 839
2 | 20 | 1.1 % | 0.78 % | 1.1 % | - | 10 % | 592
3 | 20 | 1.6 % | 1.2 % | 3.2 % | - | 20 % | 720
4 | 20 | 2.6 % | 1.7 % | - | 1.7 % | 20 % | 460
5 | - | 2.6 % | 1.7 % | - | 1.7 % | 20 % | 158
6 | 10 | 2.6 % | 1.7 % | - | 1.7 % | 20 % | 163

## Table 3
Method | Material | Material:plasma | Recovery %
Liquid extraction | Chloroform | 1:1 | 17.9 %
Acid precipitation | Perchloric acid (15 % V/V):NaOH (3 M) | 3:2:10 | No detection
Acid precipitation | Perchloric acid 15 % V/V | 1:2 | No detection
Solvent precipitation | Acetonitrile | 3:1 | 63.5 %
Solvent-salt precipitation | Zinc sulfate (1.16 M): Acetonitrile | 1:4:5 | 90 %
Solvent-salt precipitation | Zinc sulfate (1.16 M): Acetonitrile | 1:4:10 | 51.9 %

## Table 4
Nano-formulation | Size (nm) | PDI | Zeta (mV) | EE %
Liposome | 101.1 | 0.36 | -46.9 | 83.5%
SLN | 117.5 | 0.16 | 40.2 | 99.1%
PEG-SLN | 199.7 | 0.23 | -13.9 | 99.2%
NE | 163.9 | 0.14 | -38.9 | -

## Table 5
Formulation | Zero-order | First order | Higuchi | Korsmeyer-Peppas | Hixson Crowell
Liposome | 0.8009 | 0.8074 | 0.9301 | 0.9176 | 0.8053
SLN | 0.8874 | 0.8888 | 0.9493 | 0.8842 | 0.8883
PEG-SLN | 0.5072 | 0.5077 | 0.6858 | 0.8425 | 0.5075
NE | 0.6261 | 0.709 | 0.7799 | 0.8478 | 0.6815

## Table 6
Validationparameter | Definition | Detail of results | Detail of results.1 | Detail of results.2 | Detail of results.3 | Detail of results.4
Linearity | The least square regression method was conducted for calculation of calibration curve linearity. The calibration curves were plotted in the range of 50–5000 ng/ml 3 times. | Intercept | Slope | Slope | Correlation | Correlation
Linearity | The least square regression method was conducted for calculation of calibration curve linearity. The calibration curves were plotted in the range of 50–5000 ng/ml 3 times. | 242.42 | 18.11 | 18.11 | 0.999 | 0.999
PrecisionAccuracy | Precision is the deviation degree of the acquired responses after multiple evaluations reported by percentage of relative standard deviation (% RSD).Accuracy is the deviation of the acquired concentration from the actual concentration. | Intra-day | Added conc. (ng/ml) | Precision (RSD %) | Precision (RSD %) | Accuracy (%)
PrecisionAccuracy | Precision is the deviation degree of the acquired responses after multiple evaluations reported by percentage of relative standard deviation (% RSD).Accuracy is the deviation of the acquired concentration from the actual concentration. | Intra-day | 50 | 0.05 | 0.05 | 97.52
PrecisionAccuracy | Precision is the deviation degree of the acquired responses after multiple evaluations reported by percentage of relative standard deviation (% RSD).Accuracy is the deviation of the acquired concentration from the actual concentration. | Intra-day | 250 | 6.76 | 6.76 | 84.82
PrecisionAccuracy | Precision is the deviation degree of the acquired responses after multiple evaluations reported by percentage of relative standard deviation (% RSD).Accuracy is the deviation of the acquired concentration from the actual concentration. | Intra-day | 500 | 14.16 | 14.16 | 90.74
PrecisionAccuracy | Precision is the deviation degree of the acquired responses after multiple evaluations reported by percentage of relative standard deviation (% RSD).Accuracy is the deviation of the acquired concentration from the actual concentration. | Inter-day | 50 | 5.17 | 5.17 | 94.11
PrecisionAccuracy | Precision is the deviation degree of the acquired responses after multiple evaluations reported by percentage of relative standard deviation (% RSD).Accuracy is the deviation of the acquired concentration from the actual concentration. | Inter-day | 250 | 7.75 | 7.75 | 94.03
PrecisionAccuracy | Precision is the deviation degree of the acquired responses after multiple evaluations reported by percentage of relative standard deviation (% RSD).Accuracy is the deviation of the acquired concentration from the actual concentration. | Inter-day | 500 | 1.58 | 1.58 | 100.95
System suitability | Factor | Obtained value | Obtained value | Recommended value | Recommended value | Recommended value
System suitability | Plate count (N)= 16 × (retention time/peak width)2 | 1020 | 1020 | Higher | Higher | Higher
System suitability | Capacity factor (K´) = (retention time of analyte - retention time of un-retained compound/retention time of un-retained compound) | 0.6 | 0.6 | 0.5 < K´ < 10 | 0.5 < K´ < 10 | 0.5 < K´ < 10
System suitability | Tailing factor (T)= W0.05 ⁄ 2f | 1.12 | 1.12 | 0.5 ≤ T ≤ 2 | 0.5 ≤ T ≤ 2 | 0.5 ≤ T ≤ 2
Limit of detection(LOD) | 3.3 × (standard deviation of y-intercept/slope of regression line) | 11.96 ng/ml | 11.96 ng/ml | 11.96 ng/ml | 11.96 ng/ml | 11.96 ng/ml
Limit of quantitation(LOQ) | 10 × (standard deviation of y-intercept/slope of regression line) | 36.23 ng/ml | 36.23 ng/ml | 36.23 ng/ml | 36.23 ng/ml | 36.23 ng/ml

## Table 7
Group | Mean value of residuals for 1 compart. model | Mean value of residuals for 2 compart. model | Mean value of AIC for 1 compart. model | Mean value of AIC for 2 compart. model
Liposome | 0.938 | 0.003 | 1233.213 | -40.986
SLN | 0.558 | 0.041 | 28.987 | -1.968
PEG-SLN | 0.979 | 0.039 | 96.783 | -5.348
NE | 1.033 | 0.06 | 86.25 | -6.859
Free drug | 0.192 | 0.049 | 14.913 | -3.861

## Table 8
Group_PK parameter | Liposome_Liposome | SLN_SLN | PEG-SLN_PEG-SLN | NE_NE | Free drug_Free drug
AUC (mg*min/L)a | 4447.03±1395.88 | 516.81±48.13 | 901.96±691.13 | 486.46±163.03 | 197.71±34.37
kel (1/hr) | 0.010±0.001 | 0.113±0.019 | 0.134±0.033 | 0.084±0.019 | 0.042±0.005
t½ (hr) | 72.36±10.05 | 6.47±1.03 | 6.05±1.83 | 9.49±2.72 | 16.81±7.00
Cl (ml/min/kg) | 1.66±0.40 | 12.33±1.27 | 24.90±14.21 | 15.87±4.71 | 32.56±5.71
Vz (L/kg) | 9.73±1.63 | 6.91±1.21 | 17.44±12.94 | 13.17±4.69 | 48.33±13.77
Cmax ( g/ml)a | 1154.39±439.81 | 73.79±23.73 | 171.79±158.08 | 33.08±22.14 | 1.26±0.47

## Freetext Data
Data | Value | Relevance
Particle Size Range of Nano-formulations | 100–200 nm | Relevant for determining the optimized size of formulations that impact biodistribution and pharmacokinetics (PK) of amiodarone.
Entrapment Efficiency (EE%) for Liposomes | 83.5% | A critical factor in assessing how effectively amiodarone is loaded into liposomal carriers, influencing drug release and therapeutic efficacy.
Entrapment Efficiency (EE%) for SLNs and PEG-SLNs | 99% | Demonstrates higher capacity to encapsulate amiodarone, relevant for sustained release and PK modifications.
In vitro Amiodarone Release from Liposomes | 5.89% after 24 hrs | Highlights the sustained drug-release profile, impacting PK parameters like clearance and half-life.
In vitro Amiodarone Release from SLNs | 1.64% after 24 hrs | Indicates greater retention within the carrier, affecting sustained drug exposure and PK performance.
In vitro Amiodarone Release from PEG-SLNs | 2.34% after 24 hrs | Represents modified drug release due to PEGylation, directly relevant to the improvement of circulation time.
In vitro Amiodarone Release from NE | 60.54% after 24 hrs | Burst release followed by sustained release, important for biodistribution and PK adjustments.
Best-Fitted PK Model | Two-compartmental | Describes how amiodarone is distributed, absorbed, and cleared, essential for understanding the PK changes induced by formulations.
Normalized AUC for Liposomal Amiodarone | 22.5 times higher than amiodarone solution | Demonstrates improved bioavailability, a major factor in enhanced therapeutic outcomes.
Normalized Cmax for Liposomal Amiodarone | 916 times higher than amiodarone solution | Highlights significant improvement in peak plasma concentrations, relevant to efficacy.
Normalized AUC and Cmax for PEG-SLN | 4.6 times AUC, 58 times Cmax higher than amiodarone solution | PEGylation improves drug bioavailability and prolonged exposure.
Heart-to-Liver Ratio for SLNs | 0.66 | Demonstrates improved targeting to the heart compared to off-target tissue distribution, crucial for reducing toxicity.
Heart-to-Liver Ratio for PEG-SLNs | 0.62 | Shows PEGylation improves heart targeting while reducing liver accumulation.
Heart-to-Liver Ratio for NE | 0.48 | Indicates lesser heart targeting compared to SLNs and PEG-SLNs but still optimized over drug solution.
Tissue Distribution for Spleen with SLNs | Significantly higher than liver, kidney, and heart | Important for evaluating biodistribution impacting therapeutic targeting or off-target accumulation.
Tissue Distribution for Liposome (Kidney Over Liver/Spleen) | Accumulated more in kidneys | Demonstrates different biodistribution mechanisms compared to other carriers, relevant to PK parameters like clearance.
Normalized Drug Clearance (Cl) Reduction via Liposomes | 19.6 times lower than amiodarone solution | Demonstrates improved retention and sustained plasma levels, enhancing efficacy.
t1/2 of Liposomes | Longer compared to PEG-SLN, SLN, NE | Extended half-life due to liposomal encapsulation is directly relevant for prolonged drug action.
--- | --- | ---
Patient sample size | 20 male Sprague Dawley rats | Defines the population used in the PK study to examine the effects of various amiodarone formulations.
Weight of rats | 200±16 g | Ensures uniformity in the sample population, which is crucial for reliable PK data.
Environmental conditions | 25±2 °C, 60±5% humidity, 12 hr light/dark cycles | Controlled environment helps ensure consistent experimental conditions, reducing external variability in the PK study.
Pre-experimental period | One week acclimation period | Ensures animals adapt to the environment, reducing physiological stress that could affect PK outcomes.
Anesthetic used | Mixture of ketamine and xylazine (100:10 mg/kg) | Relevant for cannulation; appropriate anesthetic management reduces variability in PK sampling due to physiological stress.
Cannulation site | Right jugular vein | Selecting a central vein ensures consistent and reproducible blood sampling for PK analysis.
Number of groups | 5 (4 rats/group) | Dividing into groups allows for comparative analysis of different formulations and drug solution.
Formulations evaluated | Liposomes, SLNs, PEG-SLNs, NE, amiodarone solution | Addresses the primary objective by examining PK differences among multiple delivery systems.
Blood sampling intervals | 15, 30, 60, 120, 360, and 720 min | Details the PK sampling timeline to construct precise plasma concentration-time profiles.
Sampling procedure | 600 µL blood collected through jugular catheter | Describes the sampling method, ensuring it is minimally invasive for repeatability.
Plasma storage conditions | -20 °C | Maintains sample integrity for accurate amiodarone measurement by HPLC.
Tissue distribution sampling time | 12 hours post-injection | Complements PK data by evaluating amiodarone distribution at a standardized endpoint.
Tissues analyzed | Liver, spleen, kidney, heart | Enables detailed assessment of biodistribution across target and off-target organs.
Best-fitted PK model | Two-compartmental | The study identified the two-compartmental model as the best fit for the pharmacokinetic analysis of amiodarone nano-formulations. This model helps describe the plasma concentration-time profile and changes in drug distribution and clearance.
Model evaluation criteria | AIC and residuals | Aikaike Information Criterion (AIC) and residuals were used to assess the fit adequacy and determine why the two-compartment model provided an accurate representation of pharmacokinetics.
Other tested models | One-compartment, Noncompartmental, Three-compartmental | Different models were tested, and data supported that the two-compartmental model was superior, highlighting methodological efforts in accurately characterizing drug dynamics.
Three-compartmental model | Not suitable | The study ruled out the three-compartmental model, reinforcing that the two-compartment model was better for drug distribution dynamics.
Formulation applied PK model | Liposome, SLN, PEG-SLN, NE | The two-compartmental model was uniformly used to analyze all formulations, demonstrating its consistency and applicability across various delivery systems.
Particle Size | 100–200 nm | Relevant as particle size affects drug distribution, PK parameters, and tissue targeting.
Polydispersity Index (PDI) | <0.5 | Indicates narrow size distribution necessary for homogeneous formulation behaviors.
Zeta Potential of SLNs | +40.2 mV | Shows electrostatic stability, influencing interaction with biological systems and adsorption.
Zeta Potential of PEG-SLNs | -19.7 mV | Reflects modification through PEGylation, preventing opsonization and enhancing circulation time.
Entrapment Efficiency (EE) of SLNs and PEG-SLNs | 99% | Demonstrates drug encapsulation success, affecting the sustained release and PK parameters.
Entrapment Efficiency (EE) of Liposomes | 83.5% | Indicates drug encapsulation level, influencing release profile and plasma drug concentration.
Cumulative Drug Release (Liposomes) | 5.89% (24 hr) | Sustained release profile affects AUC and drug exposure.
Cumulative Drug Release (SLNs) | 1.64% (24 hr) | Indicates the slow release, contributing to sustained plasma levels.
Cumulative Drug Release (PEG-SLNs) | 2.34% (24 hr) | Reflects drug release modulation by PEGylation, contributing to PK changes.
Cumulative Drug Release (NE) | 60.54% (24 hr) | Explains biphasic drug release, influencing initial plasma spike and sustained exposure.
AUC for Liposomes | 22.5 times higher than drug solution | Parameter for drug exposure estimation, critical for assessing PK enhancement.
AUC for SLNs | 2.6 times higher than drug solution | Demonstrates improvement in drug exposure from sustained release.
AUC for PEG-SLNs | 4.6 times higher than drug solution | Shows enhanced bioavailability due to surface modification.
AUC for NE | 2.5 times higher than drug solution | Reflects limited bioavailability despite faster release rate.
Cmax for Liposomes | 916 times higher than drug solution | Signifies substantial plasma concentration enhancement.
Cmax for SLNs | 58 times higher than drug solution | Indicates moderate plasma drug concentration improvement.
Cmax for PEG-SLNs | 26 times higher than drug solution | Related to extended drug circulation time due to PEGylation.
Clearance (Cl) Reduction - Liposomes | 19.6 times lower than drug solution | Reduced elimination improves circulation and drug availability.
Clearance (Cl) Reduction - SLNs | 2 times lower than drug solution | Shows sustained release reduces drug excretion rate.
Clearance (Cl) Reduction - NE | 1.3 times lower than drug solution | Suggests moderate effect on reducing drug elimination.
Half-Life (t1/2) – Liposomes | Significantly increased compared to the drug solution | Indicates prolonged plasma residence improving target efficacy.
Half-Life (t1/2) – SLNs | Significantly lower than drug solution | Suggests unexpected variability, requiring further investigation.
Volume of Distribution (Vd) Reduction (All Nanoformulations) | Reduced compared to drug solution | Low Vd limits off-target accumulation, controlling toxicity.
Heart-to-Liver Ratio for SLNs | 0.66 | Indicates favorable target tissue accumulation compared to liver toxicity potential.
Heart-to-Liver Ratio for PEG-SLNs | 0.62 | Suggests enhanced targeting compared to free drug.
Heart-to-Liver Ratio for Liposomes | 0.32 | Highlights balanced organ distribution and reduced liver accumulation.
Source of PK Parameters Estimation | Plasma concentration-time profile from in vivo rat studies | Primary basis for analyzing PK parameter changes in nanoformulations.
Particle size | 100–200 nm | Smaller particle sizes contribute to higher drug availability and reduced off-target effects, thereby influencing PK parameters such as AUC and drug clearance.
Polydispersity index (PDI) | Values below 0.5 | Narrow PDI indicates homogeneous particle size distribution, which affects drug distribution and tissue targeting.
Surface charge | Positive and negative charges | Surface charge determines interaction with proteins and cell membranes, influencing drug uptake, bioavailability, and clearance rates.
Hydrophobicity | Effect of lipid composition | Affects stability, protein adsorption, immune system recognition, and residence time in the bloodstream, directly influencing PK parameters.
Composition of lipid-based DDS | Varying lipid types and surfactants | Lipid composition alters solubility, encapsulation efficiency, and sustained drug release, impacting AUC and Vd.
Entrapment efficiency (EE) | 83.5% for liposomes, 99% for SLNs and PEG-SLNs | High EE ensures higher drug retention within nanoparticles, reducing clearance and increasing AUC.
Release mechanism | Higuchi and Korsmeyer-Peppas models | Sustained drug release profiles influence plasma concentration-time profiles, t1/2, and drug efficacy by lowering Cl.
PEGylation | Longer circulation time | PEGylation shields nanoparticles from macrophage detection, extending the drug's half-life and improving bioavailability.
Drug solubility in lipids | High solubility in SLNs, low in NE | Differences in solubility affect sustained release and bioavailability, impacting overall PKs.
Two-compartment model | Best fit model for PK studies | This model helps explain drug distribution between organs and plasma, parameterizing changes in Vd and Cl.
Target tissue distribution | Heart-to-liver ratio greater for SLNs, PEG-SLNs, NE | Enhanced drug accumulation at target sites reduces off-target distribution and Vd.
Burst and sustained release patterns | Observed in NE formulations | Initial release followed by sustained delivery supports prolonged drug efficacy and altered PK parameters.