## Table 1
Plant | Part Used | NP Size and Shape | Absorbance | Reference
Platinum (PtNPs)
Rosemary and ginseng | Leaves | Spherical, 197.2 nm | 122 nm | [23]
Cacumen platycladi | Leaf extract | Spherical 212.3 nm | 214.4 nm | [24]
Punica granatum | Peel extract | Spherical, 16–23 nm | 260 nm | [25]
Barleria prionitis | Leaf extract | Spherical, 2–20 nm | 570 nm | [26]
Antigonon leptopus | Leaf stem and root extract | Spherical, 2–4 nm | 200 to 800 nm | [27]
Gold nanoparticles (AuNPs) | Gold nanoparticles (AuNPs)
Bauhinia purpurea | Leaves | Spherical | 560 nm | [28]
Dodonaea viscosa | Leaves | Spherical, 30–90 nm | 480 to 670 nm | [29]
Alternanthera bettzickiana | Leaves | Spherical, 80–100 nm | 520 nm | [30]
Nigella arvensis | Leaves | Spherical 3–37 nm | 546 nm | [31]
Piper betle | Leaves | Spherical, 10 nm | 540 nm | [32]
Rabdosia rubescens | Leaves | Ring, 130 nm | 550 nm | [33]
Moringa oleifera | Leaves | Spherical, 203 nm | 540 nm | [34]
Indigofera tinctoria | Leaves | Spherical, 19.73 nm | 545 nm | [35]
Euphrasia officinalis | Leaves | Spherical, 49.72 ± 1.2 nm | 558 nm | [36]
Silver nanoparticles (AgNPs) | Silver nanoparticles (AgNPs)
Acorous calamus | Rhizome | Spherical, 31.83 nm | 421 nm | [37]
Camellia sinensis L. | Leaves | Spherical, 8.29 nm | 451 nm | [38]
Croton bonplandianum | Leaves | Spherical, 32 nm | 425 nm | [39]
Allium sativum L. | Bulb | Spherical 8.18 nm | 449 nm | [36]
Borago officinalis | Leaves | Spherical 30 to 80 nm | 442 nm | [40]
Albizia adianthifolia | Leaves | 4–35 nm | 448 nm | [41]
Beta vulgaris | Taproot | Spherical, Circular 5–20 nm | 450 nm | [42]
Gossypium hirsutum | Leaves | 13–40 nm/spherical | 410 nm | [43]
Chrysanthemum morifolium | Longan peel | 27.2 nm | 430 nm | [44]
Avicennia marina | Leaves | 10–20 nm/spherical | 420 nm | [45]
Derris trifoliate | Seed | 16.05 ± 5.0 nm | 419 nm | [46]
Curcuma longa L. | Rhizome | Spherical, 6.06 nm | 447 nm | [38]
Cymodocea serrulata | Leaves | Spherical, 29.28 nm | 420 nm | [47]
Cymbopogon citratus | Leaves | Spherical, 17–25.8 nm | 435 nm | [48]
Dendropanax morbifera | Leaves | Polygon, 100–150 nm | 548 nm | [49]
Dodonaea viscosa | Leaves | Spherical, 70–100 nm/ | 441–654 nm | [50]
Zanthoxylum rhetsa | Seed | Spherical, 10–68 nm | 426 nm | [51]
Syzygium aromaticum | Fruit | Spherical, 5–20 nm | 470 nm | [52]
Panax ginseng | Leaves | Spherical, 5–15 nm | 420 nm | [53]
Matricaria chamomilla | Leaves | Spherical, 45.12 nm | 430 nm | [54]
Pinus roxburghii | Fruit needles | Spherical, 80 nm | 459 nm | [55]
Ocimum americanum | Leaves | Spherical, 48.25 nm | 435 nm | [56]
Punica granatum | Peel | Spherical, 6–45 nm | 450 nm | [57]

## Table 2
S. No | Plant-Derived Nanoparticles | Types of Drug Delivery | Target | Application | Ref.
1 | Liposome | Capsaicin | Antimicrobial activity | A rise in antimicrobial activity | [94]
2 | Liposome | Curcumin | Anticancer activity | Considerable cytotoxicity against MCF-7 cells and extended curcumin release enhanced antitumor effect | [95]
3 | Grapefruit | Dox, Curcumin and Paclitaxel | Colon cancer | Improved antitumor effect | [96]
4 | Phytosome | Naringenin | Acute lung injury | Increased pulmonary absorption of naringenin | [97]
5 | Phytosome | Ginsenosides | Antioxidant activity | enhanced ginsenoside absorption and effectiveness | [98]
6 | Solid lipid nanoparticles | Silybin | Type 2 diabetes | Increased silybin absorption upon oral ingestion | [99]
6 | Solid lipid nanoparticles | Myricetin | Anticancer activity | Significant rise in the proportion of necrosis | [99]

## Freetext Data
Data | Value | Relevance
--- | --- | ---
Plant-derived combination of metallic nanoparticles | Benefits such as low costs, energy consumption, biocompatibility, and medicinal usefulness | Relevance: Highlights the advantages for next-generation treatments for major diseases like cancer and Alzheimer's using eco-friendly and cost-effective methods.
Plant secondary metabolites | Precursors in green synthesis of nanoparticles | Relevance: These metabolites are key in forming nanoparticles, making plant-based methods effective and innovative in biomedicine.
Silver nanoparticles (AgNPs), Gold nanoparticles (GtNPs), Platinum nanoparticles (PtNPs) | Synthesized using plant extracts | Relevance: Demonstrates the capability of plant-derived methods to enhance biomedicine with innovative metallic nanoparticles.
Green synthesis approach | Uses less hazardous chemicals, is more sustainable, and promotes environmental safety | Relevance: Crucial to advancing safe and eco-friendly medical technologies.
Examples of ZnO nanoparticles (ZnONPs) | Applications in medicine, optics, food packaging, and biocompatibility | Relevance: Showcases the wide biomedical utility of green-synthesized plant-derived metallic nanoparticles.
Anticancer properties of nanoparticles | Targeting mechanisms like enzyme activity, luminescence, and hyperthermia effects | Relevance: Significant in creating targeted therapies that minimize side effects and improve anticancer efficacy.
Blood–brain barrier (BBB) | Plant nanoparticles aid therapeutic delivery to the brain for neurodegenerative diseases | Relevance: Relevant for Alzheimer’s treatments, leveraging nanoparticle capabilities to bypass and affect the BBB.
S-allyl cysteine (SAC) from garlic, Curcumin, and Sage oil | Key ingredients for antioxidants and memory-enhancing properties in AD models | Relevance: Suggests practical plant-based treatments for Alzheimer’s through enhanced neuroprotective agents.
Diabetes treatments using plant nanoparticles | Improved medication solubility, bioavailability, and controlled drug release | Relevance: Offers insight into diabetic therapies using nanoparticle-encapsulated herbal compounds.
Silver nanoparticles from Pouteria sapota | Lowered blood sugar levels in diabetic mice | Relevance: Demonstrates the potential for plant-derived nanoparticles in diabetes management.
Mosquito-borne disease solutions | Green-synthesized metallic nanoparticles as eco-friendly insecticides | Relevance: Showcases a sustainable approach to vector disease control, with implications for global health outcomes.
Curcuma longa–derived curcumin nanoparticles | Increased solubility and therapeutic index in lung cancer treatments | Relevance: Indicates potential plant-based nanoformulations for efficient drug delivery in cancer therapy.
Advancements in targeted delivery systems | Use of nanoliposomes and biocompatible carriers | Relevance: Explores innovative methods to enhance bioavailability of plant-based treatments across diseases.
Reactive oxygen species (ROS) generation by nanoparticles | Enables apoptosis in cancer cells via molecular pathways | Relevance: Mechanism provides key anticancer functionality, lending importance to plant-derived nanoparticles in oncology.
Biocompatibility and low cytotoxicity | Key attributes of plant-derived nanoparticles | Relevance: Highlights safety and efficacy advantages compared to traditional biomedical approaches.
Green synthesis scalability and cost-effectiveness | Utilizes agricultural and plant waste | Relevance: Offers a feasible and affordable route for mass production of biomedical materials globally.
Tailored drug delivery using plant nanoparticles | Functionalized with antibodies, peptides, and other ligands | Relevance: Critical for improving disease-specific treatments and personalized medicine strategies.
Alzheimer’s scaffolds | Plant-based nanomaterials enhance BBB penetration | Relevance: Indicates prospects for advanced treatments of neurodegenerative diseases through innovative biocompatible designs.
Multi-functional plant-derived nanoparticles | Antibacterial, imaging, and drug transport uses | Relevance: Demonstrates versatility in medical applications, aiding diverse health challenges.
Reducing nanoparticle toxicity | Lower doses via green synthesis methods | Relevance: Reduces adverse effects, making the technology safer for widespread biomedical use.
--- | --- | ---
PK study design | No new data were created or analyzed in this study. Data sharing is not applicable to this article. | The paper does not conduct its own pharmacokinetic (PK) study, which highlights the absence of direct design information regarding patient sample size, sampling time points, or patient population relevant to PK research.
No specific compartmental models mentioned | Not applicable | The paper does not explicitly discuss any compartmental or physiologically-based pharmacokinetic models (e.g., 1-compartment, 2-compartment, or IVIVE). It primarily focuses on plant-derived nanoparticles and their biomedical applications rather than pharmacokinetic modeling.
Biosynthesized Nanoparticles' Size | Protein-sized | Mentioned as suitable due to their ability to react and protect physiological responses while minimizing undesired effects.
Blood–Brain Barrier Permeability | Enhanced by scaffolds’ properties like porosity, biocompatibility, degradability, and 3D design | Discussed as critical for addressing challenges in neurodegenerative disorders using plant-derived nanoparticles.
LC50 Concentration for Botanical Extracts | Less than 30 ppm only in some cases | Relevant for assessing the efficiency and environmental safety of plant-derived pesticide formulations.
Concentration of P. sapota Silver Nanoparticles | Causes significant drop in blood sugar levels | Used to determine antidiabetic efficacy in experimental diabetes models.
pH, Temperature, Stirring Speed (Green Synthesis) | Varied based on specific metal precursors and plant extracts | Optimization parameters for synthesizing plant-derived nanoparticles.
IC50 Value of AuNP Treatment | 20–25 µg/mL for A549 cells | Indicates the efficacy of gold nanoparticles against lung cancer cells.
IC50 Value for Silver Nanoparticles | 5.33 ± 0.37 µg/mL in H1299 cells | Relates to the dosage effectiveness of AgNPs cytotoxic effects in lung cancer treatment.
Nanoparticle Volume Proportions | Varied concentrations of metal precursor solutions | Essential methodological parameters in the synthesis of plant-derived nanoparticles.
Dosage of AgNPs Derived from H. cannabinus | Optimal dose 1000 µg/mL for 32.77% normal cell inhibition | Relevant for establishing safe doses and toxicity thresholds.
Embryo Mortality of Zebra Fish from ZnO nanoparticles | Low at 20 µg/mL | Evaluates biocompatibility and potential off-target effects in biological testing.
Epidermal Tissue FGF Expression | Improved with haramonting and andaliman nanoherbal medications | Used to measure histological diabetic wound healing.
Dosage for Green Synthesis Toxicity | 14.08 mg/L for 24–48 hours exposure | Assessed long-term biological interactions and compatibility.
Nanoparticle Morphology | Determined by shape and surface topology | Directly influences the effectiveness in cancer photodynamic or photothermal therapy.
Medication Dosage Reduction Potential | Enabled by plant-derived nanoparticles | Relevant for reducing systemic drug toxicity and adverse reactions.
Volume Ratio in Synthesis Reaction | Different based on plant extract and reducing agent | Influences the production efficiency and consistency of green-synthesized nanoparticles.
Moderate Toxicity in Human Cells | Observed in AgNP concentrations of 120 × 10−6 | Evaluating differential cytotoxicity between cancer and normal cell applications.
Factors limiting drug absorption | Poor solubility, poor stability caused by gastric/colonic acidity, gut microbes, inadequate absorption across the intestinal barrier, inadequate metabolism due to poor active elimination, first-pass metabolic effects | These factors directly influence the pharmacokinetics of plant-derived nanoparticles, affecting drug absorption and utilization in the body.
Strategies to address low bioavailability | Encapsulation of plant metabolites in biocompatible nanoparticles | This strategy enhances the solubility, stability, and absorption of plant-derived bioactives, thereby improving their pharmacokinetics.
Controlled release mechanisms | Sustained release kinetics or stimulus-responsive release (e.g., pH, temperature, enzyme activity) | These mechanisms improve the drug's pharmacokinetics by optimizing its release profile to match the body's needs.
Functionalization for targeted delivery | Functionalized nanoparticles with ligands like antibodies or peptides | Improves pharmacokinetics by enabling targeted drug delivery and reducing off-target effects.
Nanocarrier characteristics | High surface area-to-volume ratio of nanoparticles | Relevant because this property allows for better drug loading and dissolution, addressing bioavailability issues in pharmacokinetics.
Impact of biocompatibility | Enhanced uptake and distribution of drugs in the body | Plant-derived nanoparticles' biocompatibility positively influences pharmacokinetics by reducing adverse interactions and prolonging drug circulation.
Example of improved pharmacokinetics | Polygalacturonic acid-laden oleanolic acid micelles in diabetes treatment | Highlights improved absorption through gastrointestinal barriers and sustained plasma drug levels, directly impacting pharmacokinetics.
Bioactive protection | Nanoparticles protecting bioactive compounds from degradation | Directly affects pharmacokinetics by maintaining the integrity of drugs during delivery.
Combination nanoformulations | Synergistic effects by co-encapsulating multiple bioactives | Increases therapeutic efficiency and pharmacokinetic performance, addressing multifactorial disease aspects.
Pharmacological hurdles addressed by nanotechnology | Low solubility and enzymatic degradation of bioactive compounds | Nanotechnology interventions directly enhance pharmacokinetics by solving bioavailability challenges.
Targeted pulmonary delivery | Achieved through tailored nanocarrier functionalization | Improves pharmacokinetics in respiratory diseases by delivering drugs directly to the site of action.