## Table 1
Time (min) | Eluent A (%) | Eluent B (%)
0 | 80 | 20
4.5 | 80 | 20
7.5 | 10 | 90
10 | 10 | 90
10.5 | 80 | 20
12 | 80 | 20

## Table 2
Parameter | Value
Nebulizing gas flow | 3 L/min
Heating gas flow | 10 L/min
Interface temperature | 300 °C
Desolvation temperature | 526 °C
Desolvation line temperature | 250 °C
Heat block temperature | 400 °C
Drying gas flow | 10 L/min

## Table 3
Ranking score | Fibrotic growth (X) (%)
0 | none
1 | X < 25%
2 | 25% ≤ X ≤ 50%
3 | 50% < X < 100%
4 | X = 100%

## Table 4
Dimensions | Length (mean ± SD)
Long axis | 1.30 ± 0.017 mm
Short axis | 0.96 ± 0.020 mm
Height | 0.35 ± 0.017 mm

## Table 5
Quality control sample | Nominal concentration (ng/mL) | Accuracy: Recovery (%) | Precision: Coefficient of variation (%)
Q1 | 821.05 | 98.1 | 0.8
Q2 | 410.52 | 101.2 | 1.4
Q3 | 205.26 | 101.5 | 1.8
Q4 | 45.61 | 107.5 | 1.6

## Freetext Data
Data | Value | Relevance
Number of Dunkin Hartley guinea pigs used in study | 14 live, 23 cadavers | Indicates the sample size and animal model relevant for cochlear pharmacology experiments.
Drug used in GP-RNI evaluation | Dexamethasone (DEX) | Critical for assessing the anti-inflammatory and bio-efficacy properties of the implant.
Duration of in vivo testing | 28 days | Relevant for validating the sustained drug release and biological effects of the GP-RNI over an extended period.
Material used for 3D printing | Silicone | Highlights the biocompatibility and functionality of the implant material, crucial for safe cochlear application.
Measured frequencies impacted by hearing loss | 8, 16, 32, 40 kHz | Demonstrates the efficacy test parameters for hearing preservation analysis post-implantation.
Approval authority for in vivo animal testing | Lower Saxony State Office for Consumer Protection and Food Safety (LAVES), Oldenburg, Germany | Ensures ethical compliance and relevance to experimental animal welfare regulations.
Primary application of GP-RNI | Local drug delivery to the inner ear | Central to addressing challenges in pharmacotherapy for inner ear disorders.
RNI design approach | One-size-fits-all based on guinea pig anatomy | Reduces variability in animal testing, ensuring standardization for preclinical studies.
Method of drug mixing in silicone | Speedmixer™ | Ensures homogeneous drug distribution, crucial for consistent drug release functionality.
Release study duration | 29 days | Validates sustained release capabilities needed for long-term inner ear therapeutic applications.
Reconstructed shape for device design | Oval, mean model dimensions | Guarantees precise anatomical fitting into guinea pig round window niche for effective testing.
Anti-inflammatory effect measurement | Reduction of TNFα production | Indicates biological efficacy of drug-laden GP-RNI, critical for inner ear trauma treatment evaluation.
Impact on fibrous tissue growth | Significant reduction around cochlear implant | Demonstrates implant's bio-efficacy in reducing trauma-induced inflammatory responses.
--- | --- | ---
Patient Population | Dunkin-Hartley guinea pigs, weighing 300–350 g | Relevant as guinea pigs are an established model for cochlear pharmacology studies required for PK testing in this study.
Sample Size | N=14 live guinea pigs for in vivo study | Relevant as it provides the number of subjects used to evaluate the GP-RNI's PK efficacy.
Sampling Time Points | 1 h, 6 h, 1 d, 3 d, 7 d, 10 d, 14 d, 17 d, 21 d and 29 d | Relevant to understanding the drug release profile and pharmacokinetics for GP-RNI over time.
Study Duration | 29 days | Relevant for assessing the sustained release of dexamethasone from the GP-RNI in the in vivo model.
Drug Release Study Volume | 250 µL release medium | Relevant for simulating the volume for drug diffusion in vitro to predict PK outcomes in guinea pigs.
Drug Quantification Method | LC-MS method with prednisolone as the internal standard | Relevant for ensuring accurate measurement of dexamethasone levels in released samples.
Validation of Method | LCMS method validated for linearity (R2=0.9968), accuracy (recovery deviation <7.5%) and precision (CV <2%) | Relevant for confirming reliability of drug quantification used in PK analysis.
Release Profile | Burst release within the first 24 h followed by sustained release for the remainder of the study period | Relevant to evaluate the PK characteristics of the dexamethasone delivery system.
Drug Amount Released | 3.6% of theoretical initial drug loading, ~0.35 µg dexamethasone released in 29 days | Relevant as it gives the cumulative drug release data vital to PK analysis.
Control and Implanted Groups | CI Group (cochlear implant only) and CI+RNI Group (cochlear implant with 1% DEX GP-RNI) | Relevant for comparing the PK and biological effects of the DEX GP-RNI against a control group.
Location of Drug Diffusion | Expected through the round window membrane into perilymph | Relevant as it impacts PK delivery efficiency to the target cochlear area.
Model | GP-RNI designed based on the guinea pig round window niche anatomy and used as a one-size-fits-all model | Relevant as it defines the structural and anatomical basis for the drug delivery implementation.
Model Type | In vitro and in vivo tests conducted to validate drug release and biological efficacy | Relevant because it describes the experimental framework utilized to validate the model's pharmacological effectiveness.
Release Profile | Two-phase sustained release of dexamethasone (DEX) observed over 29 days | Relevant as it indicates the pharmacokinetic release behavior of the GP-RNI, forming part of the model evaluation approach.
Implementation System | The GP-RNI uses localized drug delivery to mitigate systemic variability | Relevant because it specifies the delivery model rather than systemic, impacting bioavailability and therapeutic strategy.
Long axis of GP-RNI | 1.30 mm (mean) | The value determines the implant's fit and reduces variability in guinea pig anatomical models.
Short axis of GP-RNI | 0.96 mm (mean) | Essential for modeling the implant's geometry to fit the guinea pig RWN.
Height of GP-RNI | 0.35 mm (mean) | Ensures proper implantation and adhesion to the guinea pig RWM anatomy.
Handle length | 3.5 mm | Facilitates gripping of the GP-RNI during surgical procedures and allows secure fixation in situ.
Handle angle | 130° | Helps correctly orient the implant during surgeries and ensures secure positioning against the cochlear wall.
Surface smoothing applied in design | Post-segmentation in 3D Slicer | Adjusts the surface for better manufacturability and anatomical fit of the implant.
Resolution of CT scanning | 17 µm | Used to create anatomical profiles and geometric reconstruction of guinea pig RWN for implant design.
DEX particle size | <0.03 mm | Enhances homogeneous drug distribution in the silicone matrix for controlled release.
Printing pneumatic pressure | 5 bar (GP-RNI), 3 bar (blocks) | Defines the quality and consistency of the 3D printing process.
Printing UV light wavelength | 365 nm | Crosslinks silicone during 3D printing, ensuring implant integrity.
Printing speed | 1.6 mm/s | Maintains manufacturing consistency and precise layering during implant production.
Fiber spacing in GP-RNI infill | 0.2 mm | Controls drug-loading capacity and implant's structural attributes.
Fiber spacing in blocks | 0.4 mm | Used in material tests for analyzing drug release and mechanical properties.
DEX content tested in silicone | 1%, 5%, 10%, 20% w/w | Explored variations to assess biocompatibility, bio-efficacy, and drug release rates.
Release interval for DEX measurement | 1 hour to 29 days | Provides insight into sustained drug delivery duration and release kinetics.
Release medium composition | 0.9% sodium chloride | Simulates in vivo conditions for drug release studies.
Scanning voltage and power (X-Ray microscope) | 40 kV, 3 W | Visualized drug distribution within GP-RNI to ensure uniformity.
CLS scanning wavelength | 492 nm | Detected attachment and structural interaction between GP-RNI and RWM.
AABR frequency range tested | 1–32 kHz | Measured hearing thresholds to assess CI trauma effects and drug efficacy.
Fibrosis evaluation regions | RW, LB, MB, UB | Analyzed effectiveness of GP-RNI at reducing fibrotic growth due to CI trauma.
Animal weight | 300–350 g (Dunkin-Hartley guinea pigs) | Defined specimen size for anatomical modeling and implant trials.
Implant insertion force | Manual with tweezers or probe | Ensures safe placement without damaging middle ear structures.
Polymer curing method | UV exposure for 30 min | Ensures high-quality crosslinking for medical-grade silicone implants.
Dexamethasone (DEX) concentration | Various concentrations (1%, 5%, 10%, 20%) tested | Concentration of DEX influences pharmacokinetics, such as release rate and efficacy.
Drug mixing method | SpeedMixer™ used for uniform mixing | Ensures homogeneous distribution in silicone for controlled drug release.
Release medium for testing | 0.9% sodium chloride solution used | Provides a controlled environment affecting release kinetics in vitro but differs from physiological conditions.
Printing material | Silicone mixed with DEX | Material affects drug diffusion and interaction with delivery site (round window membrane).
Drug particle size | <30 µm | Smaller particle sizes aid in homogeneous distribution and diffusion through membranes.
Release profile observed | Two-phase release: initial burst followed by sustained release | The release profile impacts bioavailability and therapeutic effectiveness over time.
Drug diffusion mechanism | Diffusion through the round window membrane (RWM) into perilymph | Mechanism affects the pharmacokinetics and accessibility of active ingredients to the inner ear.
Environmental factors for in vivo testing | Tissue interaction, fluid dynamics, RWM permeability | Real-world pharmacokinetics are influenced by anatomical and physiological conditions during in vivo studies.
Impact of structural design | One-size-fits-all GP-RNI design tested in guinea pigs | Fit and structural design can influence drug loading consistency and delivery location.
Influence of the vehicle material | Silicone confirmed biocompatible; influences sustained release | Vehicle material directly affects drug kinetics by regulating release rates and tissue biocompatibility.