## Table 1
Physiochemical properties_Physiochemical properties | Formulations_CAZ-PVA-PCL | Formulations_CAZ-PVA-EUD
Thickness (mm) | 0.234 ± 0.008 | 0.211 ± 0.025
Weight Uniformity (mg) | 31.88 ± 0.16 | 31.6 ± 0.59
Entrapment Efficacy% (EE%) | 98.01 ± 0.56 | 98.8 ± 0.61
Folding Endurance (times) | 275.66 ± 9.86 | 217.66 ± 16.25
Elongation at Break (%) | 91.6 ± 1.77 | 82.6 ± 1.57
Time at Break (min) | 6.96 ± 0.06 | 4.86 ± 0.32
Tensile strength (MPa) | 1.93 ± 0.05 | 1.4 ± 0.09
Surface pH (mean ± SD) | 6.69 ± 0.12 | 6.52 ± 0.15
Moisture loss (%) | 0.96 ± 0.06 | 1.193 ± 0.12
Moisture uptake(%) | 1.27 ± 0.24 | 1.33 ± 0.15
%Swelling 3 h | 127.31 ± 7.76 | 153.05 ± 3.64
%Swelling 6 h | 162.16 ± 6.18 | 182.06 ± 4.17
%Swelling 12 h | 179.92 ± 7.5 | 207.35 ± 10.4
Mucoadhesion Time (s) | 407.66 ± 12.05 | 523.33 ± 21.82

## Table 2
Kinetic models_Kinetic models | Formulations_CAZ-PVA-PCL | Formulations_CAZ-PVA-EUD
Zero order
K | 0.006 | 0.006
R2 | 0.72 | 0.67
AIC | −15.6 | −22.14
first order
K | 0.012 | 0.016
R2 | 0.74 | 0.78
AIC | −15.76 | −22.5
Higuchi
K | 0.063 | 0.06
R2 | 0.91 | 0.93
AIC | −18.07 | −24.94
Peppas
K | 0.31 | 0.26
R2 | 0.99 | 0.97
AIC | −20.34 | −27.35
n | 0.31 | 0.26

## Table 3
Formulation | Cmax | AUC0 – 120 | MRT
CAZ-PVA-EUD | 2638.85 ± 71.57 | 9649.39 ± 86.84 | 18.41 ± 0.58
CAZ-PVA-PCL | 2263.98 ± 97.3 | 11,882.81 ± 80.5 | 20.794 ± 0.8

## Freetext Data
Data | Value | Relevance
Sustained drug release duration | 120 hours | Relevant as it addresses the sustained-release capability of the nanofibrous inserts, which is a primary focus of the study.
Drug encapsulation efficiency percentage | 98.01 ± 0.56% and 98.8 ± 0.61% | Relevant because it demonstrates high efficiency in encapsulating ceftazidime, essential for achieving sustained drug release.
MIC90 of ceftazidime against P. aeruginosa | 2 µg/ml | Relevant as P. aeruginosa is a major ocular pathogen and the study aims to maintain drug levels exceeding its MIC90.
MIC90 of ceftazidime against S. aureus | 22.4 µg/ml | Relevant for determining antibacterial efficacy against S. aureus, another significant ocular pathogen targeted by the inserts.
Formulation composition | CAZ-PVA-PCL and CAZ-PVA-EUD | Relevant because the study investigates the efficacy of ceftazidime-loaded biodegradable polymers for ocular drug delivery.
PCL and EUD characteristics | Hydrophobic polymers offering slower drug release | Relevant as it explains the mechanism behind sustained drug delivery in the nanofibrous inserts.
Burst release duration | Initial 12 hours | Relevant for understanding the drug release profile, which consists of a burst release phase followed by sustained release.
Swelling percentage | 207.35 ± 10.4% for CAZ-PVA-EUD; 179.92 ± 7.5% for CAZ-PVA-PCL | Relevant for assessing water absorption and its impact on drug release.
Average nanofiber diameter | 181.19 ± 69.96 nm for CAZ-PVA-EUD and 233.08 ± 74.28 nm for CAZ-PVA-PCL | Relevant because nanofiber size can affect ocular compatibility and drug release rates.
In vivo drug concentration maintenance duration | 4-5 days | Relevant as it demonstrates the prolonged effectiveness of inserts in maintaining therapeutic drug levels in ocular tissues.
Material used in fabrication | Polyvinyl alcohol (PVA), Polycaprolactone (PCL), Eudragit (EUD) | Relevant for understanding the base materials utilized for sustained release and biocompatibility.
Antimicrobial effectiveness | 32.42 ± 0.85 mm inhibition zone for P. aeruginosa; 24.86 ± 0.5 mm for S. aureus (CAZ-PVA-PCL) | Relevant because the study evaluates the antimicrobial properties of ceftazidime-loaded inserts against significant pathogens.
Cell viability percentage | >80% at 300 µg/ml concentration | Relevant as it confirms the biocompatibility and minimal toxicity of the inserts for ocular use.
Peak drug release model | Korsmeyer-Peppas diffusion model | Relevant for explaining the mechanism governing drug release from the prepared nanofibers.
Animal study method | Non-invasive drug measurement with rabbit tear fluid | Relevant for demonstrating a humane technique for assessing in vivo drug concentration and pharmacokinetics.
AUC0–120 values | 11,882.81 ± 80.5 µg·h/ml (CAZ-PVA-PCL); 9649.39 ± 86.84 µg·h/ml (CAZ-PVA-EUD) | Relevant for evaluating overall drug exposure in ocular tissues during the study period.
Mechanisms of drug release | Initial surface release followed by gradual diffusion | Relevant as it highlights the controlled release profile achieved through nanofiber design.
Advantages over conventional methods | Extended drug release, reduced dosing frequency, preservative-free | Relevant for comparing the benefits of nanofibrous inserts with conventional ocular drug delivery systems like eye drops.
Patient Sample Size | 12 male New Zealand white rabbits | The sample size is explicitly defined for the in vivo PK study, which is relevant as it ensures statistical validity and represents the test population used for drug release evaluation.
Patient Population | 12 male New Zealand white rabbits weighing 3.7 to 4.2 kg | The patient population comprising rabbits of specified weight provides a standardized model relevant for ophthalmic PK studies.
Sampling Method | Tear fluid collected non-invasively using a micropipette | Non-invasive sampling from tear fluid is relevant for determining the drug concentration over time in ophthalmic pharmacokinetics without sacrificing animals.
Sampling Time Points | 1, 2, 4, 6, 12, 24, 36, 48, 60, 72, 96, and 120 hours | Sampling at specific intervals allows for the detailed pharmacokinetic profiling of drug release, relevant for demonstrating sustained drug release.
Study Design | Inserts placed into the conjunctival sac of rabbits, with the left eye receiving PBS as control | The design ensures comparison between drug-loaded inserts and controls, relevant to assessing drug release effectiveness and safety.
Testing Duration | Sampling conducted over 120 hours | The extended duration is relevant for analyzing the sustained release efficacy and its ability to maintain therapeutic drug concentrations over time.
Ethical Approval | Local Ethical Committee of Kermanshah University of Medical Sciences; approval number: IR.KUMS.AEC.1403.002 | Ethical oversight is relevant for confirming adherence to ethical guidelines in animal testing.
Drug Measurement Technique | HPLC | High-performance liquid chromatography ensures accurate and reliable measurement of ceftazidime concentrations, relevant for PK evaluations.
Model used for release data analysis | Korsmeyer-Peppas model | The Korsmeyer-Peppas model was used to analyze the release mechanisms of ceftazidime from the nanofibrous formulations, determining the primary factors influencing drug diffusion and release.
Release mechanism identified | Fickian diffusion mechanism (n > 0.5) | The Korsmeyer-Peppas model indicated that the drug release primarily adhered to Fickian diffusion, providing insight into the sustained release properties of the nanofibrous inserts.
In vivo pharmacokinetics analysis method | Non-invasive concentration sampling for sustained release | The methodology for release profile measurement relied on concentrations maintained in tear fluid, supporting the evaluation of extended drug action in rabbit models rather than compartment-based modeling.
Pharmacokinetic Metrics | AUC0–120, MRT | Pharmacokinetic parameters like Area Under Curve (AUC0–120) and Mean Residence Time (MRT) measured experimentally in vivo describe sustained drug release over an extended period.
Drug release phases | Initial burst phase followed by steady extended release | Analysis indicated two release phases, modeled to provide loading and maintenance doses, reflecting the mechanism captured within the Korsmeyer-Peppas model.
--- | --- | ---
Voltage for Electrospinning | Not specified in text | Relevant because the voltage affects the formation of nanofibers in the electrospinning process.
Distance between Needle and Collector | Not specified in text | Relevant because this distance is crucial for defining fiber uniformity and morphology in electrospinning.
Flow Rate for Electrospinning | 2 ml/h | Relevant because it controls polymer solution dispensing during nanofiber fabrication.
Temperature during Electrospinning | 25°C | Relevant as temperature influences the viscosity and drying of polymeric solutions during electrospinning.
Thickness of Nanofibers | CAZ-PVA-EUD: 0.211 ± 0.025 mm; CAZ-PVA-PCL: 0.234 ± 0.008 mm | Relevant for ensuring the nanofibers are suitable for patient comfort and ocular use.
Weight of Nanofibers | 31.6 ± 0.59 mg to 31.88 ± 0.16 mg | Relevant for manufacturing consistency and dosing accuracy of the inserts.
Polymer Concentrations | 10% (w/v) for PVA, EUDRL100, and PCL | Relevant as polymer concentration influences the mechanical properties and drug release profile.
Swelling Percentage | CAZ-PVA-EUD: 207.35 ± 10.4%; CAZ-PVA-PCL: 179.92 ± 7.5% | Relevant in determining water uptake behavior and correlation to drug release kinetics.
Moisture Uptake and Loss | >1.5% moisture loss and uptake (specific values not provided) | Relevant for assessing stability in varying environmental conditions.
Surface Contact Angle | CAZ-PVA-EUD: 68.56 ± 3.27°; CAZ-PVA-PCL: 71.88 ± 3.16° | Relevant for measuring hydrophilicity and potential for mucoadhesion.
Folding Endurance | CAZ-PVA-EUD: 217.66 ± 16.25, CAZ-PVA-PCL: 275.66 ± 9.86 folds | Relevant for determining mechanical durability during ocular insertion.
Tensile Strength Elongation | CAZ-PVA-PCL: 91.6 ± 1.77%; CAZ-PVA-EUD: 82.6 ± 1.57% | Relevant for durability and mechanical integrity in the ocular environment.
Cmax for In Vivo Study | CAZ-PVA-PCL: 2263.98 ± 97.3 μg/ml; CAZ-PVA-EUD: 2638.85 ± 71.57 μg/ml | Relevant to measure drug availability and effectiveness over time in therapeutic use.
AUC0–120 for In Vivo Study | CAZ-PVA-PCL: 11,882.81 ± 80.5 μg·h/ml; CAZ-PVA-EUD: 9649.39 ± 86.84 μg·h/ml | Relevant to measure the total drug exposure over the testing period.
Maximum Release Time (MRT) | CAZ-PVA-PCL: 20.79 ± 0.8 h; CAZ-PVA-EUD: 18.41 ± 0.58 h | Relevant for understanding the controlled-release duration of the formulations.
Drug Concentration for MIC > S. aureus | 24.67–25.65 μg/ml for 96 h | Relevant for efficacy as this concentration exceeds the MIC90 of the pathogen.
Hydrophilicity Modeling Polymer | CAZ-PVA-EUD higher swelling and drug release than CAZ-PVA-PCL | Relevant to protein interactions and drug diffusion within ocular tissues.
Average Nanofiber Diameter | CAZ-PVA-EUD: 181.19 ± 69.96 nm; CAZ-PVA-PCL: 233.08 ± 74.28 nm | Relevant to mechanical and drug release properties as finer fibers provide increased surface area.
Release Rate Mechanism Model | Korsmeyer-Peppas Model; R2 for CAZ-PVA-PCL: 0.9917; CAZ-PVA-EUD: 0.9779 | Relevant for predicting diffusion-controlled drug release mechanisms.
Polymers | PVA, PCL, EUD | Polymers influence drug release rate and swelling percentages, thereby affecting pharmacokinetic parameters such as AUC and MRT.
Drug loading method | Passive drug loading via incorporation into polymer solution pre-electrospinning | This method ensures high drug encapsulation and sustained release, which is critical to the pharmacokinetic profile.
Nanofiber thickness | 0.211 ± 0.025 mm and 0.234 ± 0.008 mm | Thickness uniformity ensures controlled drug release, influencing pharmacokinetics and drug bioavailability in ocular tissues.
Swelling percentages | 207.35 ± 10.4% (CAZ-PVA-EUD) and 179.92 ± 7.5% (CAZ-PVA-PCL) | Differences in swelling behavior control initial burst release and sustained drug delivery, affecting steady-state concentrations.
Hydrophilic vs hydrophobic polymers | EUD exhibits higher swelling than PCL | Polymer hydrophilicity influences drug dissolution, release pattern, and pharmacokinetic stability.
Drug release phases | Initial burst release followed by sustained release | The two-phase release is crucial for maintaining therapeutic drug levels over time, directly affecting MRT and AUC.
Fiber diameter | 181.19 ± 69.96 nm and 233.08 ± 74.28 nm | Smaller fiber diameters enhance drug release consistency and bioavailability, thereby impacting pharmacokinetics.
Release model | Korsmeyer-Peppas model, diffusion mechanism | Identifies diffusion as the primary release mechanism, shaping drug concentration-time profiles (pharmacokinetics).
AUC0–120 | 11,882.81 ± 80.5 μg·h/ml (PVA-PCL) and 9649.39 ± 86.84 μg·h/ml (PVA-EUD) | AUC values measure the drug exposure over time, illustrating sustained delivery mechanism via inserts.
Drug stability | Molecular dispersion within the inserts | Enhanced drug stability within polymer matrices ensures extended pharmacokinetics performance.
Hydrophilicity (contact angle) | 68.56 ± 3.27° (CAZ-PVA-EUD) and 71.88 ± 3.16° (CAZ-PVA-PCL) | Surface hydrophilicity influences mucoadhesion and drug solubility, impacting ocular pharmacokinetics.