## Table 1
Unnamed: 0 | Company | Product nr. | Material | Pore Size Ø | Pore Density | Porosity | PoreAlignment | Membrane Thickness
TranswellTM transparent | Corning® | #3470-Clear | Polyester (PET) | 0.4 µm | 4·10⁶ pores per cm2 | 0.5% | parallel | 10 µm
ipCELLCULTURE™ transparent | It4ip ion track technology | 2000M12/640N403/10 | Polyester (PET) | 0.4 µm | 4·10⁶ pores per cm2 | 0.5% | parallel | 12 µm
ipCELLCULTURE™ translucent | It4ip ion track technology | 2000M12/811N403/10 | Polyester (PET) | 0.4 µm | 1·108 pores per cm2 | 12.6% | crossed | 12 µm

## Table 2
Unnamed: 0_level_0_Unnamed: 0_level_1 | Cell Type_Unnamed: 1_level_1 | Compound_Unnamed: 2_level_1 | Papp A to B (×10−6 cm/s)_Flow | Papp A to B (×10−6 cm/s)_Static
This study * | Enteroids | FD4 | 0 | 0.01
|  | Atenolol | 3.08 | 0.69
|  | Antipyrine | 5.4 | 21.55
|  | Rosuvastatin | 1.11 | 0.70
|  | Metformin | 4.6 | 1.44
Zhang 2024 [13] | Caco-2 | FD3 | 0.24 | 0.08
|  | Atenolol | 0.72 | 0.26
|  | Antipyrine | 32.9 | 38.5
Tan 2018 [24] | Caco-2 | FD4 | 0.25 | <0.1
Gleeson 2024 [25] | Caco-2 | FD3 | 0.32 | 0.053
Sasaki 2022 [26] | Caco-2 | Atenolol | 0.1 | 0.43
Kulthong 2020 [43] | Caco-2 | Antipyrine | 5.4 | 22.7
Santbergen 2020 [27] | Caco-2/HT-29 | Verapamil | 19.5 | 20.9

## Freetext Data
Data | Value | Relevance
--- | --- | ---
Human intestinal permeability barrier characteristics modeled in vitro | Specificity, Integrity, Complexity | Addressing the need for in vitro models that closely mimic the human intestinal permeability barrier to study drug transport and metabolism
Cellular models used | Caco-2 and Human Enteroids | Relevant to demonstrate functionality and physiological similarity to human small intestine tissue
Flow rate used in chip for laminar conditions | 17 µL/min | Provides improved mimicry of physiological conditions for permeability studies
Detection markers for barrier integrity | FD4 and Cascade Blue | Used to assess the system's ability to represent the intestinal barrier integrity under dynamic conditions
Apparent Permeability (Papp) cut-off for FD4 | <1·10^-6 cm/s | Measurement to evaluate the suitability of the monolayer for transport assays
System's flexibility advantage | Culture outside the chip with the ability to transfer to dynamic flow | Important for reproducibility, operator usability, and experimental adaptability
Impact of membrane choice on permeability | Significant | Illustrated variation in permeability outcomes between transparent and translucent membranes prompts researchers to consider membrane properties in system design
Papp values comparison under flow vs. static | Flow conditions showed variability depending on compound | Highlights the impact of dynamic vs. static environments in accurate transport readings
Drug cocktail components for testing | Rosuvastatin, Metformin, Midazolam, 7-Hydroxycoumarin | Evaluated multiple transport and metabolism routes representing biologically relevant intestinal functions
CYP3A4 activity evaluation | Detectable in enterocytes under static culture but undetectable in some chip setups | Indicates potential limitations in mimicking metabolism under dynamic flow conditions
Microfluidic system reusability | Most parts reusable | Sustainability advantage in experimental setups
Advantages of 3D-printed design | Supports modularity, customization | Enables flexibility and optimized design for different experimental needs
Recovery rate variability | Lower in chips, especially for Midazolam | Affects compound absorbance and metabolite measurement reliability under dynamic conditions
Discrimination between antipyrine and atenolol in chip | A/A ratio > 2 in functional epithelial barriers | Validation of model's capacity to distinguish permeation mechanisms
Dynamic flow's influence on cell biology | Improved epithelial cell resistance to stress | Provides physiological benefits for mimicking in vivo environments
Static vs. flow Papp results comparison | E.g., Antipyrine lower in chips, Atenolol higher in chips | Essential for assessing how flow impacts compound permeability and epithelial barrier functionality
Human proximal jejunum tissue sample size | n = 3 | Indicates the patient sample size used for the study, which directly relates to the design of the PK study.
Source of tissue | Obtained from patients undergoing pancreatoduodenectomy at Radboud University Medical Center | Details the population type from which samples were derived, providing relevance for patient population selection applicable to PK studies.
Tissue health status | Tissue considered healthy since underlying pathology did not impact intestine | Ensures relevance to normal physiological conditions in the PK study.
Ethics compliance | Tissue use approved by the RadboudUMC ethics committee under Dutch Law on Human Research | Highlights ethical compliance necessary for any PK study.
Tissue processing timeline | Tissue-derived enteroid cultures were established within 24 hours post-collection | Indicates the timing of tissue handling, which is critical for maintaining sample viability and reliability of results in PK studies.
Sampling timepoints for permeability | Samples collected at t = 0, 1, 2, and 4 hours | Provides the time points at which permeability was assessed, which is integral to determining PK profiles.
Microfluidic device model | Intestine-on-chip system | The study described the development and application of an intestine-on-chip model to study intestinal permeability and transport, focusing on replicating human intestinal barrier characteristics.
Model type | Cell-on-chip system | This system integrates cell monolayer cultures with a microfluidic platform and is distinguished by culturing cells outside the chip in static conditions before transferring to a dynamic environment.
Membrane-based barrier model | Porous membranes in cell-culture discs | The model creates a physiological barrier using porous membranes that support cell monolayer formation and facilitate transport studies, critical for reproducing in vivo intestinal conditions.
Dynamic system characteristics | Laminar flow microfluidic chip | The model includes dynamic flow to simulate physiological conditions, which is essential to accurately assess compound permeability and epithelial barrier integrity under flow versus static conditions.
Membrane characteristics | Transparent and translucent; pore density varies, transparent membranes allow better light transmission while translucent membranes have higher pore density | Relevant because membrane type significantly impacts permeability outcomes.
Membrane porosity | Low porosity | Relevant because it influences compound exchange and migration, directly affecting permeability.
Membrane material | Track-etched membrane (transparent/translucent) | Relevant as material characteristics dictate cell attachment and drug-nutrient exchange efficiency.
Membrane size | 0.212 cm² growth area | Relevant to describe the culture area and the scalability of the experimental design.
Papp value for FD4 (Caco-2) | < 1·10−6 cm/s | Relevant to measure epithelial integrity; threshold aligns with biological relevance.
Papp value for Cascade Blue (Caco-2) | Approximately 2x FD4; 0.5·10−6 cm/s for static | Relevant for barrier sensitivity; Cascade Blue offers enhanced detection of barrier function.
Papp value for antipyrine | Consistent irrespective of cell presence; detected both in static and under flow | Relevant to demonstrate the consistency of transcellular transport under various settings.
A/A ratio for antipyrine/atenolol | 2.9 for translucent membranes; 2.5 for transparent membranes (Caco-2) | Relevant to measure the discriminatory function of the barrier for high (antipyrine) vs. low (atenolol) permeability compounds.
Papp for metformin | Higher under flow than in static; no active transporter-specific inhibitor | Relevant to highlight differences due to flow-driven shear stress, a key experimental variable.
Drug cocktail concentration | Metformin (50 µM), Rosuvastatin (10 µM), Midazolam (10 µM), 7OH-Coumarin (12 µM) | Relevant for establishing substrate conditions influencing active transport/metabolism studies.
Membrane per compound leakage rate | Cascade Blue higher than FD4 | Relevant due to sensitivity differences affecting permeability analysis conclusions.
Culture conditions | Static incubation at 37 °C, 5% CO2 with flow applied later | Relevant as preconditioning influences epithelial barrier formation and downstream permeability analysis.
Membrane characteristics | Transparent and translucent membranes showed differences in permeability outcomes for compounds like FD4, CB, atenolol, and antipyrine. | Membrane characteristics are relevant because they significantly impact the apparent permeability (Papp) values, thus influencing the pharmacokinetic measurement in the cell-on-chip model.
Flow conditions | Laminar flow was found to alter permeability Papp values for compounds such as atenolol and antipyrine when compared to static conditions. | Flow conditions are relevant because they mimic in vivo environments, affecting compound transport and drug absorption rates, which are crucial factors in pharmacokinetics.
Cell type | Differences in permeability outcomes between Caco-2 and enteroid monolayers were observed. Enteroids demonstrated higher precision in predicting drug absorption, especially for paracellular transport. | Cell type is relevant because physiological and biological differences affect drug permeability and transporter/metabolic enzyme activity, influencing pharmacokinetics.
Compound recovery | Midazolam recovery was lower in the chip system compared to static models, impacting available compound levels for metabolism and transport studies. | Recovery differences are relevant as they affect the total drug concentration available for absorption and metabolism, key parameters in pharmacokinetics.
Active transport mechanisms | Specific transporters like BCRP (rosuvastatin) and OCT (metformin) actively modulated compound permeability. | Active transport mechanisms are relevant because they directly influence drug bioavailability and plasma concentrations in pharmacokinetics studies.
Drug metabolism | Phase I (CYP3A4 activity for midazolam) and Phase II (UGT activity for 7OH-coumarin) metabolism were demonstrated. | Drug metabolism pathways are directly relevant to pharmacokinetics, as they determine drug biotransformation and elimination.
Impact of cell polarity | Proper polarization was demonstrated in Caco-2 and enteroid monolayers, essential for function and accurate measurements. | Cell polarity is relevant because it affects the orientation of transporters and drug metabolizing enzymes, crucial for pharmacokinetic modeling.