## Table 1
Sample | Cyclodextrin | Grinding Frequency (Hz) | Grinding Time (min) | Dissolution Efficiency (%) | Dissolution Enhancement Factor
NAB | - | - | - | 0.17 ± 0.03 | -
NAB GR | - | 20 | 120 | 0.26 ± 0.03 | 1.53 ± 0.19
NAB/β-CD GR | β-CD | 20 | 120 | 3.70 ± 0.23 | 21.94 ± 1.35
NAB/HP-β-CD GR 20 Hz | HP-β-CD | 20 | 120 | 5.87 ± 0.28 | 34.86 ± 1.64
NAB/HP-β-CD GR 30 Hz | HP-β-CD | 30 | 90 | 5.81 ± 0.04 | 34.49 ± 0.26
NAB/SBE-β-CD GR 20 Hz | SBE-β-CD | 20 | 120 | 9.83 ± 0.05 | 58.30 ± 0.28
NAB/SBE-β-CD GR 30 Hz | SBE-β-CD | 30 | 120 | 8.30 ± 0.41 | 49.25 ± 2.45

## Freetext Data
Data | Value | Relevance
Solubility improvement of NAB by CDs | "34.86 ± 1.64 times (HP-β-CD) and 58.30 ± 0.28 times (SBE-β-CD) in hydrochloric acid medium (pH 1.2)" | "Demonstrates the significant enhancement in NAB solubility achieved by complexation with cyclodextrin derivatives, critical for overcoming NAB's poor aqueous solubility."
Complexation methods studied | "Mechanochemical activation by grinding and co-evaporation" | "Defines the preparation techniques explored for NAB/CD solid complexes, directly affecting the efficiency and scalability of formulation development."
CD derivatives used | "β-CD, HP-β-CD, and SBE-β-CD" | "Highlights the different types of cyclodextrins used to evaluate their effect on improving NAB's solubility and dissolution characteristics."
Drug/CD molar ratio | "1:1 molar ratio" | "Establishes the standard proportion used for complexation, key to assessing the interactions and efficiency of CDs in improving NAB properties."
Dissolution efficiency enhancement | "34.86 ± 1.64 for HP-β-CD and 58.30 ± 0.28 for SBE-β-CD in optimized grinding products" | "Quantifies the improvement in the dissolution efficiency, a measure critical to pharmaceutical feasibility."
Methods for confirming complexation | "Differential scanning calorimetry (DSC), powder X-ray diffraction (PXRD), and ATR–FTIR spectroscopy" | "Used to ensure successful interaction and complex formation between NAB and CDs in the solid state."
Effect of CDs on NAB permeability | "Both HP-β-CD and SBE-β-CD complexes increased NAB mass transport across the biomimetic membrane" | "Shows that CD complexes not only improve solubility but also affect the drug's ability to permeate gastrointestinal membranes, which is vital for bioavailability."
Chemical stability insights | "NAB prone to hydrolytic degradation in acidic conditions, yielding inactive NAB metabolite; 10 degradation products in oxidative conditions with CD complexes" | "Provides crucial information about the stability challenges and degradation profiles in different environmental conditions."
Optimal grinding conditions for HP-β-CD complex | "30 Hz for 90 min gave RDC of 49.2% with easy recovery" | "Defines efficient and practical grinding parameters for complex preparation, balancing physical state alteration and process feasibility."
Long-term stability results | "All samples showed acceptable stability over 9 months with 93.5–100.5% NAB content retained" | "Confirms the reliability and longevity of the prepared NAB/CD complexes for extended storage and use."
Comparison of grinding vs co-evaporation | "Grinding more effective (e.g., RDC = 49.2% for HP-β-CD; 96.9% by co-evaporation retained crystallinity)" | "Highlights the advantages of grinding in rendering NAB more amorphous while being a sustainable method for industrial application."
Method for in vitro dissolution evaluation | "Hydrochloric acid medium (pH 1.2) without SLS or organic solvents" | "Ensures that the method reflects pH conditions similar to the stomach without artifacts introduced by surfactants."
In vitro flux of NAB across biomimetic membrane | "Higher in NAB/CD complexes; achieves equilibrium faster (e.g., 9 min for HP-β-CD vs 1.5 h for NAB alone)" | "Reveals the potential for faster drug absorption, impacting therapeutic onset time."
Proposed degradation structure under oxidative conditions | "Hydroxylated derivatives of NAB and their intermediates, confirmed by HRMS" | "Assesses degradation pathways crucial for understanding NAB's stability limitations in formulation design."
Patient population | Information not provided | The paper does not discuss a pharmacokinetic study or any details about patient populations, focusing instead on in vitro assessments and physicochemical properties.
Sample size | Information not provided | The paper describes laboratory-based experiments and does not involve clinical trials or human subjects.
Blood/tissue sampling time points | Information not provided | There are no pharmacokinetic or in vivo studies mentioned, only in vitro dissolution and permeability measurements.
Study design | Not applicable | The in vitro study design involving dissolution, permeability, and stability tests does not include pharmacokinetic elements specific to sampling time points or patient population.
Model type | Gastrointestinal biomimetic membrane model | The relevance lies in its use to simulate and evaluate drug transport through the gastrointestinal membrane, allowing predictions of absorption and interaction effects between nabumetone and cyclodextrins.
Dissolution-absorption assessment tool | Low-volume absorption chamber with biomimetic membrane | The model focuses on predicting drug absorption by mimicking physiological drug flux processes, directly impacting dissolution behavior studies for NAB/CD complexes.
Grinding frequency for β-CD | 20 Hz | Mechanochemical activation with β-CD at this frequency was studied to evaluate its impact on NAB amorphization.
Grinding frequency for HP-β-CD | 20 Hz, 30 Hz | Parameters were applied to investigate efficiency in solid-state interaction and amorphization with HP-β-CD.
Grinding frequency for SBE-β-CD | 20 Hz, 30 Hz | Used to optimize interaction efficiency and amorphization with SBE-β-CD through grinding.
Grinding time for β-CD | Up to 120 min | Essential to determine optimal interaction conditions in NAB/β-CD co-grinding.
Grinding time for HP-β-CD | Up to 90 min, 120 min | Studied for optimizing grinding conditions and product consistency with HP-β-CD.
Grinding time for SBE-β-CD | Up to 120 min | Parameter assessed for enhancing NAB/SBE-β-CD complexation efficiency.
Amount of sample used in grinding | 6 g | Standardized batch size used in high-energy vibrational mill to produce cyclodextrin complexes.
Grinding jar material | ZrO2 (zirconium dioxide) | Ensures proper energy transfer and avoids material contamination during grinding.
Grinding ball material and size | ZrO2, 5 mm and 10 mm | Material and size standardized to provide consistent grinding conditions.
Temperature during grinding | 20 °C | Controlled to prevent thermal degradation and maintain reaction conditions.
Equimolar ratio | 1:1 NAB to cyclodextrin | Ensures stoichiometric consistency for complexation efficiency in preparation.
Solubility estimation media | HCl medium pH 1.2, HCl with 2% SLS | Used for solubility testing to compare NAB and cyclodextrin complex performance.
Dissolution testing media | HCl medium pH 1.2, PBS pH 6.8 | Established to evaluate gastrointestinal and intestinal dissolution profiles.
Thermostatic temperature for solubility/dissolution tests | 37 °C | Used to simulate physiological body conditions.
Dissolution apparatus speed | 100 rpm, 300 rpm | Relevant speed settings for in vitro assessment of NAB/CD systems under dynamic conditions.
Membrane pore size in MicroFLUX system | 0.45 μm | Used to assess NAB flux and permeability across biomimetic membranes.
Flux testing duration | 4 hours | Duration estimated drug transport efficiency across the biomimetic membrane.
DAD detection wavelength | 231 nm | Specific wavelength employed in UHPLC-DAD for NAB quantification during stability tests.
Storage conditions for photostability testing | 1 mm thin layer, 1,200,000 lux h, 200 W h/m² | Essential to simulate ICH photostability conditions for NAB stability estimation.
Long-term storage conditions | 25 °C, 60% RH | Applied during 9-month stability testing to gauge shelf-life under simulated storage conditions.
Cyclodextrin Types | β-CD, HP-β-CD, SBE-β-CD | Cyclodextrin types influence the solubility and permeability of NAB, affecting drug absorption and pharmacokinetics.
Grinding Frequency | 20 Hz, 30 Hz | The applied grinding frequency modifies the amorphization and dissolution profile of NAB, which is directly linked to its pharmacokinetics.
Drug:CD Ratio | 1:1 molar ratio | This ratio is essential for forming effective complexes, impacting solubility and subsequent pharmacokinetics.
Amorphization Degree | Complete (SBE-β-CD) or Partial | The degree of amorphization influences dissolution rates and potentially absorption rates, affecting pharmacokinetics.
Dissolution Medium | pH 1.2 hydrochloric acid, pH 6.8 PBS | The medium type impacts in vitro dissolution, a key step in determining oral drug pharmacokinetics.
Dissolution Efficiency | 34.86 ± 1.64 to 58.30 ± 0.28 enhancement | Higher dissolution efficiencies correlate with enhanced drug bioavailability and pharmacokinetics.
Flux Across Biomimetic Membrane | Increased for HP-β-CD and SBE-β-CD complexes | Enhanced flux signifies improved drug transport, potentially leading to altered pharmacokinetics.
Equilibrium Concentration | NAB-SBE-β-CD: 43.41 μg/mL, NAB: 21.02 μg/mL | Improved solubility and concentration directly impact drug absorption and pharmacokinetics.
Permeability Observations | Lower Pa for complexes due to higher donor concentration | Highlights the interplay of drug solubility and permeability in influencing pharmacokinetic outcomes.
Stirring and Settling Time | 6 hours stirring | This methodological variable affects dissolution, impacting pharmacokinetics through drug release variations.