## Table 1
Ref. | [PtxMA] : [LMA] : [CKA]a | Conv.b (%) | F CKA c | F PtxMA c | DLPtx d (wt%) | M n,SEC e (g mol−1) | M w,SEC e (g mol−1) | Đ e | M n,exp after degradatione (g mol−1) | M w,exp after degradatione (g mol−1) | M n decreasef (%) | M w decreasef (%)
C0 | 0 : 1 : 2 | 57 | 0.07 | 0 | 0 | 22 100 | 38 600 | 1.72 | 5400 | 10 200 | −76 | −74
PT1 | 0.10 : 0.90 : 0 | 89 | 0 | 0.05 | 11 | 29 500 | 41 900 | 1.45 | 28 300 | 41 500 | −4 | −1
PT2 | 0.05 : 0.95 : 2 | 59 | 0.16 | 0.01 | 3 | 21 600 | 35 400 | 1.46 | 3000 | 5600 | −86 | −84
PT3 | 0.10 : 0.90 : 2 | 63 | 0.13 | 0.06 | 13 | 21 400 | 34 140 | 1.6 | 4800 | 7800 | −78 | −77
PT4 | 0.20 : 0.80 : 2 | 68 | 0.09 | 0.1 | 19 | 16 800 | 28 700 | 1.71 | 5000 | 11 600 | −70 | −60
PT5 | 0.30 : 0.70 : 2 | 67 | 0.11 | 0.21 | 33 | 20 300 | 35 300 | 1.58 | 2700 | 4900 | −87 | −86
PT6 | 0.20 : 0.80 : 2 | 62 | 0.26 | 0.1 | 20 | 17 800 | 30 100 | 1.74 | 2500 | 10 100 | −86 | −66

## Table 2
Ref. | [GemMA] : [LMA] : [BMDO] | Conv.a (%) | F BMDO b | F GemMA b | DLGem c (wt%) | M n ,SEC d (g mol−1) | M w,SEC d (g mol−1) | Đ d | M n,exp after degradationd (g mol−1) | M w,exp after degradationd (g mol−1) | M n decreasee (%) | M w decreasee (%)
G1 | 0.1 : 0.9 : 0 | 69 | 0 | 0.029 | 2.7 | 23 800 | 34 500 | 1.45 | 23 400 | 34 100 | −2 | −1
G2 | 0.1 : 0.9 : 2 | 76 | 0.1 | 0.033 | 3.1 | 21 600 | 39 600 | 1.88 | 9600 | 20 700 | −56 | −48
G3 | 0.2 : 0.8 : 2 | 69 | 0.12 | 0.116 | 10 | 14 600 | 29 500 | 2.02 | 4700 | 14 900 | −68 | −49

## Freetext Data
Data | Value | Relevance | plaintext
Article DOI | "https://doi.org/10.1039/d4sc07746f" | "Provides citation details for locating the original paper."
Dr Maëlle Lages Dedication | "This article is dedicated to the memory of Dr Maëlle Lages (08/21/2024)." | "Acknowledges contribution or inspiration from Dr. Maëlle Lages, contextualizing the motivation behind the study."
In Situ Synthesis Methodology | "Combination of radical ring-opening polymerization (rROP) and polymerization-induced self-assembly (PISA)." | "Relevant as the unique synthesis approach developed to address shortcomings of traditional polymer nanoparticle formulations."
Experimental Conditions for PtxMA Nanoparticles | "[PtxMA] : [LMA] : [BMDO] ratios = 0.1 : 0.9 : 0" | "Relevant to describing the preparative conditions for polymer prodrug nanoparticles targeting anticancer therapy."
Polymer Backbone Composition | "Degradable vinyl copolymer with ester linkages and anticancer drugs covalently bonded to the backbone." | "Relevant to the structural details essential for achieving controlled drug release and degradation."
Drugs Used | "Paclitaxel (Ptx) and Gemcitabine (Gem)." | "Critical for understanding the therapeutic targets of the nanoparticles designed."
Application of Nanoparticles | "Cytotoxicity against A549 lung cancer cells, suggesting potential therapeutic applications for lung cancer." | "Relevant as the study investigates potential anticancer applications for the synthesized nanoparticles."
Drug Loading Achieved | "Up to 33 wt% for Ptx and 10 wt% for Gem." | "Important for demonstrating the efficiency of drug incorporation into nanoparticles for improved therapeutic effects."
Particle Sizes in Aqueous Media | "56–225 nm diameter." | "Relevant for assessing the nanoparticles' suitability for use in biological systems and circulation stability."
Hydrolytic Stability | "Nanoparticles showed significant hydrolytic degradation under accelerated conditions." | "Relevant because degradation behavior impacts the release of the drug payload and reduces long-term toxicity."
Cancer Cell Cytotoxicity Results | "Achieved IC50 values of 1.4 to 14.9 μM for A549 cell line." | "Relevant for evaluating the therapeutic efficacy of the nanoparticle systems."
Stability in Water | "Nanoparticles remained stable with no residual free drug over 1 to 3 months." | "Key for assessing the practical usability and shelf-life of the nanoparticle formulations."
Fluorescent Labeling | "Rhodamine B dye covalently incorporated for imaging purposes." | "Relevant for enabling visualization of nanoparticle uptake in cancer cells through confocal microscopy."
Confocal Microscopy Outcome | "Clear internalization of nanoparticles by A549 cancer cells after 2-4 hours." | "Relevant for demonstrating the ability of nanoparticles to target and enter cancer cells effectively."
Prodrug Concept Validation | "Ester linkers used proved effective in drug release tested on A549 cells." | "Relevant as it proves the mechanism enabling drug release from the nanoparticle's matrix."
Challenges Addressed | "Low drug loading, burst release, and lack of biodegradability in traditional systems." | "Informs the novelty and practical improvements made over traditional drug delivery systems."
N/A | N/A | The paper does not mention a pharmacokinetic (PK) study, patient sample size, blood/tissue sampling time points, or patient population relevant to this query. The focus of the study is on the synthesis, characterization, degradation, and cytotoxicity of polymer prodrug nanoparticles, rather than clinical or pharmacokinetic research.
Model Type | Not explicitly provided in the paper | The paper does not mention explicitly using any pharmacokinetic model such as a 1-compartment, 2-compartment, physiologically based model, or IVIVE in the context of its research.
Experimental Context | In vitro cytotoxicity assays on A549 cancer cells | The primary focus of the paper was on cytotoxicity and nanoparticle internalization studies rather than pharmacokinetic modeling.
LMA Conversion | 57–89% | Describes the efficiency of monomer polymerization during the synthesis process, obtained by 1H-NMR spectroscopy.
FBMDO | 0.07–0.16 mol% | Represents molar fractions of BMDO in the copolymer backbone, determined to evaluate the core degradation aspects, calculated by 1H-NMR spectroscopy.
FPtxMA | 0.01–0.1 | Represents molar fractions of PtxMA in the polymer backbone, relevant for determining drug-loading efficiency, determined using 1H-NMR spectroscopy.
Drug Loading (Ptx) | 3–33 wt% | Indicates the amount of loaded drug relative to the nanoparticle system, critical for therapeutic outcomes, determined by 1H-NMR.
Mn (SEC) | 8900 g mol−1 | Number-average molar mass of POEGMA macro-CTA, representing molecular size control, measured using Size Exclusion Chromatography.
Đ (SEC) | 1.08–1.10 | Dispersity of molecular weight distribution, critical for stability and uniformity of the nanoparticles, measured using SEC.
z-average Diameter (Dz) | 17–225 nm | Represents nanoparticle size in dispersion media (DMF or water), indicating colloidal stability, measured by DLS.
Particle Size Distribution (PSD) | 0.02–0.14 | Reflects nanoparticle uniformity in size, critical for controlled drug release and stability, measured by DLS.
PDI | dw/dn | Polydispersity index indicating size variability, calculated from TEM data for morphology validation.
Accelerated Mn Decrease | 44–87% | Extent of polymer degradation under potassium hydroxide conditions, relevant for degradability, determined by SEC after degradation experiments.
IC50 (Free Ptx) | 18 nM | Represents the drug's inherent potency in cytotoxicity, compared to the polymer prodrugs, obtained through MTT assays.
IC50 (Prodrugs) | 1.4–14.9 μM | Represents cytotoxicity performance of polymer prodrugs, showing delayed but effective drug release, obtained from MTT assays.
Incubation Time for Internalization | 2–4 hours | Time required for significant cellular uptake of nanoparticles, relevant for cell localization studies, observed in confocal microscopy.
LMA:Molecule Ratios | 0.95:2:0.05 to 0.9:2:0.1 | Ratio formulations applied in PISA synthesis to achieve specific compositions, determined from experimental setup.
Relevance
The size of nanoparticles is a critical factor influencing pharmacokinetics, such as tissue distribution, cellular uptake, and clearance pathways.
Higher drug loading can influence drug release profiles and ultimately impact systemic pharmacokinetics by altering biodistribution and metabolism.
Stability determines the integrity of nanoparticles in biological fluids, which directly affects pharmacokinetics by maintaining consistent drug delivery.
Degradability impacts drug release profiles and the nanoparticles' pharmacokinetics because biodegradable particles disassemble after drug delivery, potentially affecting drug clearance.
Hydrophobicity can slow drug release, affecting distribution and elimination rates within the body. This alters the pharmacokinetics through delayed drug action.
The linker influences the release rate of the active drug, which is a key parameter affecting pharmacokinetics by determining how quickly the drug reaches therapeutic levels.
The chemical composition of copolymers can alter nanoparticle degradation, drug release, and absorption rates, thus impacting pharmacokinetics.
Colloidal stability ensures consistent pharmacokinetics by preventing premature aggregation or precipitation that might alter drug release and absorption.
Steric hindrance can affect polymerization and consequently influence the pharmacokinetics by modifying drug release profiles and nanoparticle behavior in vivo.
CKAs allow for controlled degradation rates, which affect the pharmacokinetics by modulating how quickly a drug is released and cleared.
While not directly influencing pharmacokinetics, fluorescence enables monitoring of nanoparticle distribution in vivo, indirectly informing pharmacokinetic behaviors.
Hydrophobic drug-polymer interactions can slow drug release, thus impacting pharmacokinetics parameters such as Tmax and Cmax.
Crystallinity could affect pharmacokinetics by modifying drug release consistency and absorption patterns.
This demonstrates that chemical binding ensures drug retention and controlled release within the nanoparticles, a critical factor for predictable pharmacokinetics.