## Freetext Data
Data | Value | Relevance
Microplastic pollution contribution | "500,000 to 8 million metric tons of plastic discharged into oceans annually, with microplastics accounting for 49–53 kilotonnes." | "Highlights the scale of the microplastic pollution issue necessitating sustainable alternatives, as addressed in the study."
Definition of microplastics | "Synthetic solid particles ranging from 1 μm to 5 mm that resist degradation." | "Clarifies the specific type of pollution that the degradable MPs aim to replace."
Health hazards of microplastics | "Linked to increased risks of heart attack, stroke, or death when present in carotid artery plaque; carriers of toxic chemicals into the bloodstream." | "Provides justification for replacing microplastics to mitigate associated health risks."
Global regulations on microplastics | "Microplastics have been banned in rinse-off consumer products in the USA and other regions, with stricter European Commission proposals." | "Contextualizes the regulatory demand for degradable microplastic alternatives developed in this study."
Mitigation strategies for microplastic pollution | "Include micrometer-scale filtration in wastewater treatment and catalytic transformations of plastic waste." | "Demonstrates existing methods' limitations, reinforcing the need for the degradable MPs presented here."
Alternative strategy proposed | "Replacing nondegradable microplastics with degradable poly(β-amino ester) microparticles." | "Central premise of the research addressing environmental impact and health concerns."
Applications explored for degradable MPs | "Personal care products (e.g., exfoliating beads) and oral delivery of micronutrients for food fortification." | "Relevance lies in demonstrating practical, scalable alternatives to traditional microplastic usage."
Materials used for PAE MPs | "Piperazine, 4,4′-trimethylenedipiperidine (TDP), and isosorbide diacrylate." | "These are the components of the synthesized degradable polymer, PAE, central to the study’s methodology."
Advantages of isosorbide as a monomer | "Biodegradability, biobased origin, improved mechanical strength, and nontoxic profile." | "Essential for ensuring the polymer's environmental sustainability and application potential."
Degradability analysis of P5 polymer in boiling water | "P5 polymer degraded rapidly to 5.5% after 2 hours." | "Key evidence of the polymer's environmental safety as it breaks down efficiently in abiotic conditions."
P5 MP applications in personal care | "Enhanced cleansing efficiency of soap foam and significant removal of toxic copper." | "Demonstrates P5 MPs' ability to outperform traditional microplastics in personal care scenarios."
P5 MP stabilization in food fortification | "83% vitamin A recovery after 2-hour boiling and robust protection in long-term storage." | "Confirms P5 MPs' ability to stabilize heat- and light-sensitive nutrients, expanding application feasibility."
pH-responsive release in digestion | "Encapsulated nutrients showed 90% release in simulated gastric fluid after 10 minutes." | "Ensures bioavailability, a critical criterion for oral delivery systems in food fortification."
Scalability of PAE polymers | "P5 MPs were successfully fabricated in batches up to 100 g with consistent properties." | "Demonstrates commercial viability of these degradable particles for large-scale applications."
Safety assessment of P5 polymer | "No cytotoxicity observed up to 1.25 mg ml−1 in various cell lines." | "Ensures the polymer's safety for consumer and food applications, aligning with regulatory requirements."
Environmental impact of P5 MPs | "Degrade into sugar and amino acid derivatives via hydrolysis." | "Highlights environmentally favorable degradation, solving the prolonged persistence of traditional microplastics."
Patient Sample Size | Not mentioned in the paper | The paper does not include pharmacokinetic (PK) studies, and therefore, information about the sample size for such studies is not provided.
Blood/Tissue Sampling Time Points | Not applicable | The study focuses on the development and evaluation of degradable microparticles and does not involve PK studies or sampling time points.
Patient Population | Not applicable | The research is centered around material science and applications for environmental and food-related purposes, without involving clinical trials or patient studies.
P5 MPs performance evaluation | Simulated human digestion system | The digestion system simulation provides a realistic estimate of micronutrient release and bioavailability, aligning with an ingestion-based modeling approach.
Physical properties study | Molecular modeling simulations | Molecular dynamics simulations were used to study the physical and thermal stability properties of the P5 polymer, indirectly supporting modeling for micronutrient encapsulation mechanisms.
Thermal behaviors | Glass transition temperature (Tg) calculations | Tg measurements are relevant to material stability models and encapsulation effectiveness, specifically analyzing the mechanical and thermal conditions of the polymer scaffold.
MD simulations | Core–shell modeling with polymer chains | The MD core-shell studies represented an encapsulation and degradation model, simulating interactions between vitamins and P5 polymers under thermal stress and water immersion.
TDP logP | 1.78 | Indicates hydrophobicity of the monomer to tune polymer properties, essential for forming microplastics with optimal structures.
Piperazine logP | -0.76 | Used to counterbalance hydrophobicity, allowing customization of polymer properties for specific applications.
Water contact angle for P3 | Lower than P5 | Hydrophobicity comparison for different polymer compositions, relevant for assessing surface properties of MPs.
Water contact angle for P5 | P = 0.040, higher than P3 | Significant difference indicating highest hydrophobicity, important for material suitability in cleansing products.
Diameter of P5 MPs | 76.4 ± 13.3 μm | Size uniformity is crucial for industrial compatibility and application performance in cleansing and food fortification.
Degradation rate of P5 MPs in boiling water | 5.5% remaining after 2 hours | Estimated using NMR and GPC, relevant for assessing environmental safety and biodegradability.
Glass transition temperature of P5 polymer | Above 25°C | Ensures structural integrity during standard storage conditions, important for household product applications.
Number-average molecular weight of P5 after boiling | Substantial decrease | Derived using GPC, confirms degradation at high temperature for safety and environmental benefits.
Absorption capacity of P5 MPs for copper ions | 135.8 mg/g | Compared experimentally via ICP-OES, relevant for demonstrating PTE removal efficiency in cleansing products.
Recovery rate of vitamin A stabilized by P5 MPs | 83% after 2h boiling | Derived through HPLC analysis, validates application in food fortification under extreme cooking conditions.
VA release in simulated gastric fluid | 90% in 10 minutes | Measured using HPLC, demonstrates effective nutrient bioavailability for food applications.
VA long-term recovery in bouillon cubes | 42% after 6 months | Generated under specific storage conditions to validate P5 for real-world food fortification.
Concentration range for cytotoxicity testing | 0–200 μg/ml | Determined by EDI-related standards, ensures safety for food-related applications.
Temperature for MD simulations | 300K and 500K | Simulated to predict polymer stability and encapsulation efficiency under different heat conditions.
Simulation time per MD run | 1 μs | Used for encapsulation efficiency and diffusivity analysis, relevant to mechanistic understanding of polymer behavior under application conditions.
Polymer chain lengths studied in MD | 5-mer, 20-mer, 50-mer | Range of chain degradation states simulated to determine stability and encapsulation mechanisms.
Relative encapsulation efficiency threshold | 98% at normalized r < 1 | Metric for P5 polymer's ability to encapsulate nutrients effectively under room temperature and boiling water.
Hydrophobicity | Increased by higher TDP ratios in P5 polymer | Hydrophobicity is relevant because it influences the encapsulation and protection of nutrients, which can indirectly affect their pharmacokinetic properties such as stability and bioavailability.
pH sensitivity | P5 polymer solubility increases significantly under acidic conditions | This is relevant as pH sensitivity allows the controlled release of micronutrients in the stomach, thereby influencing pharmacokinetic release profiles.
Encapsulation efficiency | High encapsulation efficiency observed for P5 MPs with VA and other micronutrients | High encapsulation efficiency is relevant to pharmacokinetics because it determines how well active ingredients are protected and delivered to their target sites.
Release profile | Rapid release of micronutrients in simulated gastric fluid (SGF) | The release profile is critically relevant to pharmacokinetics as it ensures efficient nutrient availability in the digestive system.
Glass transition temperature (Tg) | Above room temperature for P5 polymer | Tg is relevant as it ensures MP structural integrity during storage, which can affect pharmacokinetic stability by maintaining the delivery system's functionality.
Degradation byproducts | P5 polymer degrades into isosorbide and a β-amino acid via hydrolysis | This is relevant because safe degradation products minimize toxicity, indirectly supporting safe pharmacokinetics in oral applications.
Molecular dynamics simulation | VA molecules remain encapsulated within P5 MPs even at high temperatures | This mechanistic insight is relevant to pharmacokinetics as it explains the stability of the delivery system during cooking and transit.
Boiling water stability | VA release was minimal even during boiling due to strong interaction with P5 polymer | Stability under boiling conditions is relevant to pharmacokinetics as it ensures nutrient integrity despite environmental or processing challenges.
Bioavailability enhancement | P5 MPs demonstrated high release efficiency of micronutrients in SGF | High release efficiency contributes directly to improved pharmacokinetics by increasing the bioavailability of encapsulated nutrients.
Micronutrient stability | VA recovery of 83% following long-term and harsh environmental conditions | Stability is relevant as it influences the initial pharmacokinetic absorption phase by ensuring more active compound reaches systemic circulation.