## Table 1
Formulation code_Formulation code | Ratio of CHL and SL_Ratio of CHL and SL | Amount of drug (mg)_LZ | Amount of drug (mg)_NM | % Drug loading_LZ | % Drug loading_NM | EE_LZ | EE_NM
LZNMLNs-1 | 1 : 1 | 10 | 10 | 5.38 ± 0.40 | 3.96 ± 0.20 | 59.9 ± 0.50 | 51.3 ± 1.41
LZNMLNs-2 | 1 : 2 | 10 | 10 | 10.35 ± 0.60 | 9.13 ± 0.70 | 72.1 ± 1.71 | 70.1 ± 0.70
LZNMLNs-3 | 1 : 1.5 | 10 | 10 | 7.89 ± 0.30 | 7.95 ± 0.40 | 63.2 ± 0.70 | 67.2 ± 0.21

## Table 2
Composition | LZNMLNs2G1 | LZNMLNs2G2 | LZNMLNs2G3
Carbopol 934P (%w/w) | 1 | 0.8 | 0.5
HPMC E15M (%w/w) | 0.5 | 1.5 | 1
Azadirachta indica gum (% w/w) | 1 | 0.5 | 1.5
Propylene glycol | 5 mL | 5 mL | 5 mL
Ascorbic acid | 4 mg | 4 mg | 4 mg
LZNMLNs2 | 30 mg | 30 mg | 30 mg
Span 80 (%) | 0.5 | 0.5 | 0.5
10% NaOH solution | q.s | q.s | q.s
Double distilled water | 50 mL (q.s.) | 50 mL (q.s.) | 50 mL (q.s.)

## Table 3
Formulation | pH | Viscosity (cps) | Mucoadhesive strength (gf) | Spreadability (g cm per sec) | Extrudability (%)
LZNNLNs2G1 | 4.34 ± 0.12 | 34 231 ± 68 | 19.61 ± 2.31 | 6.82 ± 0.12 | 91.04 ± 0.17b
LZNNLNs2G2 | 4.32 ± 0.10 | 43 126 ± 84 | 26.32 ± 1.02 | 5.03 ± 0.42 | 78.2 ± 0.78a
LZNNLNs2G3 | 4.56 ± 0.22 | 39 092 ± 92 | 21.23 ± 1.14 | 5.92 ± 0.24 | 83.43 ± 1.5b

## Table 4
Parameters | Marketed gel (candid V) | LZNMLNs2G2 (LZ) | LZNMLNs2G2 (NM)
T max (h) | 2 | 4 | 4
C max (ng mL−1) | 781.13 ± 55.07 | 927.63 ± 38.667 | 769.21 ± 43.67
AUC0-t (ng h mL−1) | 5199.60 ± 56.18 | 10 110.88 ± 143.87 | 6944.10 ± 78.93
K el (h−1) | 0.157 ± 0.032 | 0.087 ± 0.021 | 0.097 ± 0.25
AUC0-inf (ng h mL−1) | 5346.78 ± 76.23 | 11 828.00 ± 103.87 | 7888.45 ± 92.71
AUMC0-t (ng h2 mL−1) | 29 349.84 ± 1121.32 | 83 542.28 ± 172.18 | 54 446.91 ± 192.13
AUMC0-inf (ng h2 mL−1) | 33 819.15 ± 172.19 | 144 276.01 ± 202.12 | 86 823.81 ± 198.02
Half-life (h) | 4.41 ± 0.13 | 7.88 ± 0.21 | 7.13 ± 0.26
MRT (h) | 5.64 ± 0.16 | 8.26 ± 0.24 | 7.84 ± 0.27

## Table 5
RECEPTOR (PDB ID) | 14- α-demethylase (5TZ1) | Sequanlene epoxidase (4MAI) | Delta(14)-sterol reductase (4QUV) | Thymidylate synthase (5UIV)
Luliconazole
Niacinamide

## Freetext Data
Data | Value | Relevance
Average vesicle size of optimized LZNMLNs | 126.40 ± 1.30 nm | Relevant to understanding the physical characteristics of the optimized lipid nanocarriers, which directly affects drug delivery and stability.
Polydispersity index of optimized LZNMLNs | 0.376 | Indicates the monodispersity of the vesicles in the solution, ensuring consistent drug release and effectiveness.
Zeta potential of optimized LZNMLNs | −34.6 ± 0.8 mV | Suggests stability of the nanoparticles in dispersion; essential for ensuring therapeutic efficacy.
Entrapment efficiency of LZ in LZNMLNs | 72.1 ± 1.7% | Directly impacts the amount of luliconazole available for antifungal activity.
Entrapment efficiency of NM in LZNMLNs | 70.1 ± 0.7% | Important for niacinamide’s role in tissue regeneration and anti-inflammatory effects.
Surface morphology of LZNMLNs | Spherical and smooth | Affects adhesion to the vaginal wall and comfort during application, improving delivery.
pH of optimized LZNMLNs-gel | 4.32 ± 0.10 to 4.56 ± 0.22 | Compatibility with vaginal pH ensures safety and effectiveness during treatment.
Viscosity of optimized LZNMLNs-gel | 43 126 ± 84 cps | Viscosity affects the residence time at the application site, critical for sustained drug delivery.
Spreadability of optimized LZNMLNs-gel | 5.03 ± 0.42 g cm per sec | Ease and uniformity of application, important for patient compliance and therapeutic coverage.
Bio-adhesive strength of optimized LZNMLNs-gel | 26.32 ± 1.02 g | Prolongs residence time at the infection site, enhancing drug availability and effectiveness.
Swelling index of optimized LZNMLNs-gel | 620.56 ± 25.29% | Indicates hydration potential and sustained drug release during application.
Zone of inhibition against Candida albicans | 34 ± 2 mm | Demonstrates significantly higher antifungal efficacy compared to commercial formulations.
In vitro release percentages of LZ and NM | 75.71 ± 2.79% & 67.61 ± 2.65% (in 12 hours) | Sustained drug release profile ensures prolonged therapeutic activity.
Ex vivo permeation of LZ from optimized gel | 61.08 ± 3.59% | Higher drug permeation enhances bioavailability compared to conventional formulations.
Ex vivo permeation of NM from optimized gel | 56.74 ± 1.87% | Reflects niacinamide’s improved delivery and therapeutic impact on vaginal tissues.
Cmax of LZ from optimized gel | 927.63 ± 38.67 ng/mL | Higher maximum plasma concentration, ensuring therapeutic effectiveness.
Mean residence time of NM from optimized gel | 7.84 ± 0.27 hours | Sustained presence of the drug at effective concentrations improves treatment outcomes.
In vivo recovery time with optimized gel | 7 days | Demonstrates faster therapeutic recovery compared to commercial Candid V gel in rabbit model.
Docking score of LZ against 14-α-demethylase | −13.44 kcal/mol | Supports molecular interaction proficiency for inhibiting fungal cell wall synthesis effectively.
Docking score of NM against thymidylate synthase | −7.17 kcal/mol | Confirms NM’s contribution to therapeutic effect and recovery of inflamed tissues.
Funding support | TU-DSPP-2024-136 by Taif University, Saudi Arabia | Indicates the source of financial support for the study, emphasizing research validation and credibility.
Patient population | Female albino rabbits, weighing 3.0 ± 0.2 kg, aged 10–12 weeks | Relevant as the PK study was performed on animal models to predict drug pharmacokinetics in comparable systems, aligning with standard preclinical techniques.
Study groups | Two groups: Group I (optimized LZNMLNs-gel) and Group II (Candid V gel) | Relevant as dividing rabbits into groups allows for comparative analysis between the test formulation and the commercial gel.
Baseline sampling | Blood samples taken before application of the formulation for baseline correction | Relevant for determining plasma concentration changes exclusively due to the formulations under study.
Blood sampling intervals | Blood samples collected at different time intervals after application | Relevant for measuring the pharmacokinetic parameters such as Tmax and Cmax over time.
Blood sampling technique | Blood was drawn using anesthetized rabbits and centrifuged to separate plasma | Relevant for adequate sample preparation and measurement of plasma drug levels essential for PK analysis.
Analysis methodology | Plasma drug concentrations analyzed using LCMS/MS (Liquid Chromatography-Mass Spectrometry) | Relevant for accurate detection and quantification of LZ and NM plasma levels critical for the PK study.
Parameters measured | Cmax, Tmax, AUC0-t, Kel, AUC0-inf, AUMC0-t, AUMC0-inf, half-life (t1/2), and MRT | Relevant as these parameters provide a comprehensive understanding of drug absorption, distribution, and clearance.
PK Model Fit | First-order kinetic release model | The first-order kinetic model was chosen to analyze the in vitro release data, indicating the release follows diffusion and erosion mechanisms, relevant for understanding the drug release dynamics from the lipid nanocarriers.
Drug Release Kinetics | Non-Fickian diffusion mechanism (erosion- and diffusion-controlled release) | This mechanism observed in the LZ and NM release is pertinent to evaluating how the lipid nanocarrier system modulates controlled drug delivery.
Average Vesicle Size | 126.40 ± 1.30 nm | The vesicle size of the optimized LZNMLNs2 was estimated using a zeta sizer and is relevant to determining the delivery efficiency through the vaginal epithelium.
Polydispersity Index (PDI) | 0.376 | The PDI was used to measure size distribution, indicating the monodispersed nature of the optimized lipid nanocarriers.
Zeta Potential | −34.6 ± 0.8 mV | This parameter, measured through a zeta sizer, is critical for assessing formulation stability and compatibility with the vaginal environment.
Entrapment Efficiency of Luliconazole (EE) | 72.1 ± 1.7% | The value was estimated by dissolving the formulation in acetonitrile and ethanol, indicating efficient drug encapsulation in the nanocarrier.
Entrapment Efficiency of Niacinamide (EE) | 70.1 ± 0.7% | Similarly estimated, this value is crucial for ensuring adequate release and therapeutic effect during application.
Drug Loading of Luliconazole | 10.35% | Calculated based on the drug amount encapsulated in LZNMLNs2; relevant to therapeutic effectiveness.
Drug Loading of Niacinamide | 9.13% | Indicates optimized co-loading of the drugs in the lipid nanocarrier system.
Release Percentage of Luliconazole | 75.71 ± 2.79% | Measured through in vitro release studies, important to sustain antifungal activity.
Release Percentage of Niacinamide | 67.61 ± 2.65% | Justifies sustained drug release crucial for therapeutic healing of inflamed vaginal tissue.
Zone of Inhibition (ZOI) for Antifungal Activity | 34 ± 2 mm | Estimated through the agar well diffusion method, demonstrates the gel’s superior antifungal efficacy compared to commercial products.
Cell Viability Percentage (MTT Assay) | 86.75 ± 3.29% at 1200 μg mL−1 | Evaluated using vaginal epithelial cells to confirm biocompatibility of the gel.
Flux of Luliconazole | 246.32 ± 14.46 μg cm−2 h−1 | Calculated during ex vivo permeation studies to measure drug absorption efficiency across vaginal membranes.
Flux of Niacinamide | 228.78 ± 7.54 μg cm−2 h−1 | Provides insights into improved drug delivery compared to conventional gels.
Maximum Drug Concentration in Plasma (Cmax) of Luliconazole | 927.63 ± 38.667 ng mL−1 | Derived from pharmacokinetic studies in rabbits, showcasing better systemic retention.
Maximum Drug Concentration in Plasma (Cmax) of Niacinamide | 769.21 ± 43.67 ng mL−1 | Indicates sustained drug bioavailability and absorption in vivo.
Half-life of Luliconazole | 7.88 ± 0.21 hours | Demonstrates prolonged drug activity post-application of the optimized gel.
Half-life of Niacinamide | 7.13 ± 0.26 hours | Relevant for establishing extended therapeutic duration.
Mean Residence Time (MRT) of Luliconazole | 8.26 ± 0.24 hours | Measured in pharmacokinetic studies, supports sustained drug retention at application sites.
Mean Residence Time (MRT) of Niacinamide | 7.84 ± 0.27 hours | Indicates sustained drug release; contributes to enhanced treatment efficacy against vaginal candidiasis.
PK Parameters | The MRT and low elimination rate of LZNMLNs2G2 indicated good in vivo stability of the drugs | This indicates that the gel formulation prolongs the drug's residence time, enhancing bioavailability.
Drug Release Model | The Higuchi kinetics model was the best fit, showing non-Fickian diffusion mechanism | Sustained release of drugs from the gel impacts PK parameters by maintaining therapeutic levels over time.
Nanosize of LZNMLNs | The nanosize provides a high surface area, improving permeability and bioavailability | Nanosize directly influences absorption and systemic availability, key factors in PK.
Bio-adhesive Characteristics | Increased bio-adhesion prolonged retention at the application site | Enhanced residence at the vaginal site improves localized absorption and affects PK positively.
Drug Encapsulation | Encapsulation resulted in loss of crystallinity and conversion to amorphous form | Amorphous state improves solubility and systemic absorption, which are key PK determinants.
Sustained Release | Sustained drug release avoids fluctuation in plasma concentrations | Reduced dosing frequency and steady therapeutic levels affect Tmax, MRT, and AUC, key PK metrics.
Lipids in Formulation | Interactions between lipids and drugs improved stability and encapsulation | Enhanced stability prolongs drug half-life, contributing to PK improvement.
Azadirachta indica Gum | Natural adhesive polymer increases retention and synergizes antimicrobial properties | Prolonged drug contact with epithelial tissue boosts absorption, influencing PK outcomes.