## Table 1
Carrier System | Lipid | Polymer | Preparation Method | Size (nm) | Loaded Drug | EE (%) | Detection Method | Ref.
LPHNs | DLPC | PLGA and DSPE-PEG 2000 | Single emulsification solvent evaporation | 138.2 | Afatinab | 93.2 | UV-Visible spectrophotometry | [73]
| Compritol® 888 ATO, Precirol® ATO 5, Miglyol® 812, Lecithin and Tween® 80 | Poly(d,l-lactide) | Single emulsification solvent evaporation | 141.2 | Cisplatin | 91.3 | UV-Visible spectrophotometry | [78]
| DLPC | PLGA and DSPE-PEG 2000 | Single emulsification solvent evaporation | 138.2 | Cisplatin | 91.4 | UV-Visible spectrophotometry | [73]
| Lipoid S75 | Chitosan | Ionic gelation | 258.8 | Cisplatin | 91.8 | UV-Visible spectrophotometry | [74]
| Lecithin | PLGA and DSPE-PEG 2000 | Single-step sonication | 94.4 | Cisplatin | 20.5 | UV-Visible spectrophotometry | [75]
| Lecithin, and Chol-PEG-RGD | mPEG–PLGA copolymer | W/O/W double emulsification | 216.6 | Curcumin | 96 | HPLC | [69]
| Soybean Lecithin | PLGA, DSPE-PEG (2000), and DSPE-PEG2000-RGD | W/O/W emulsion solvent evaporation | 110 | Docetaxel | 77.6 | HPLC | [79]
| Compritol, Soybean Lecithin, | PEI and PEG | Single-step solvent evaporation | 216.3 | Docetaxel | 89.1 | HPLC | [76]
| Phosphatidylcholine, Cholesterol, and Sphingosine FTY720 | PLGA and 18:0 PEG2000 PE | Single-step solvent evaporation | 141.5 | Docetaxel | 10 | LC-MS/MS | [77]
| Lecithin | PLGA, and PEG | Single-step nanoprecipitation | 19 | Docetaxel | 59 | HPLC and UV-Visible spectrophotometry | [80]
| Capryol 90 (Capryol), DDAB, and TPGS | PEG-b-PAsp (Poly(ethylene glycol)-block-poly(aspartic acid)) | Double-step solvent evaporation | 232.4 | Docetaxel and vorinostat (combo) | 75.8 | HPLC | [81]
| Stearic Acid, and Oleic Acid | Eudragit, Ethyl Cellulose, and Sodium Lauryl Sulfate | Dual-step sonication | 185.4 | Doxorubicin | 95.5 | UV-Visible spectrophotometry | [28]
| Epoxidized Soybean Oil, and Stearic Acid | Pluronic F68, and | Two-step solvent evaporation | 80–350 | Doxorubicin | 60-80 | UV-Visible spectrophotometry | [82]
| Hydrogenated soy phosphatidylcholine, and DSPE-PEG2000 | Polycaprolactone (10 kDa, 42 kDa, and 80 kDa) | Single-step sonication | 150–180 | Erlotinib | 67 | HPLC | [83]
| Soy phosphatidylcholine | Amine-PEG-Aldehyde (CHO-PEG-NH2, MW 2 kDa) | Single-step sonication | 100−120 | Etoposide and bevacizumab (combo) | 85.3 | UV-Visible spectrophotometry | [84]
| Illipe Butter, Lecithin, Phosphatidylcholine, and Cholesterol | PLGA, PEG, Eudragit, Ethyl Cellulose, and Chitosan | Coaxial electrospraying | 104.1 | 5-FU and Reglan (combo) | 91 | UV-Visible spectrophotometry | [85]
| Soya phosphatidylcholine, and DSPE-PEG2000 | PLGA 50:50 (MW: 38–54 kDa), PLGA 65:35 (MW: 24–38 kDa), and PVA (MW 31–50 kDa, 87–89% hydrolyzed) | Two-step solvent evaporation | ~200 | Gemicitabine | 45 | HPLC | [86]
| Soybean Lecithin, and Cholestrol | mPEG-PLGA (75:25), and ε-Polylysine | Two-step solvent evaporation | 60 | Gemicitabine and HIF-1 alpha SiRNA (combo) | 42 | HPLC | [17]
| Soybean phosphatidylcholine, and DSPE-PEG2000 | Poly(β-amino ester) | Single-step solvent evaporation | 105.3 | Honokiol | 75 | HPLC | [87]
| Lecithin, and DSPE-PEG-Mal | PLGA | Single-step nanoprecipitation | 137.2 | Isoliquiritigenin | 91 | HPLC | [88]
| Soy phosphatidylcholine, Cholesterol, and Tween 80 | Chitosan, and PLGA | Single-step sonication | 154 | Methotrexate and conferone (combo) | 85.1, and 78.4 | UV-Visible spectrophotometry | [89]
| Soya lecithin | PVA, and PLGA ((50:50 molar ratio) | Single-step nanoprecipitation | 162.8 | Melphalan | 94.5 | UV-Visible spectrophotometry | [72]
| Soybean phosphatidylcholine, and DPPE | Poly(d,l-lactide) (10 kDa) | Single-step solvent evaporation | 215.6 | Mitomycin C | 95 | UV-Visible spectrophotometry | [71]
| Pluronic® F-68, Soya lecithin, and 1,2-distearoyl-sn-glycero-3-phosphoethanolamine-N-[amino(polyethylene glycol)] | PLGA | Single-step nanoprecipitation | 136 and 176 | Mycophenolic acid and quercetin | 78.2 | HPLC | [90]
| Lecithin, DSPE-PEG-2000, DSPE-PEG-3400-Mal and Cholesterol | mPEG-PLA (Diblock copolymer) | W/O/W double emulsion solvent evaporation | 160 | 5-FU, irinotecan, oxaliplatin | 96 | HPLC | [70]
| Soybean Lecithin | PLGA, PVA, and CMC | W/O/W double emulsion solvent evaporation | 176 | Paclitaxel | 92 | UV-Visible spectrophotometry | [91]
| Stearyl amine, and Soya lecithin | PLGA | Single step nanoprecipitation | 207 | Paclitaxel | 67.5 | HPLC | [92]
| DSPE, DSPE-PEG-2000,and Soybean lecithin (90–95% phosphatidylcholine) | PLGA (50:50 monomer ratio) | Nanoprecipitation technique combined with self-assembly | - | Paclitaxel | 81.3 | HPLC | [93]
| Polyvinyl alcohol | PLGA | Single-step nanoprecipitation | 305.4 | Paclitaxel | 62.6 | HPLC | [94]
| DSPE-PEG2000 | Poly(ε-caprolactone), PEG, and PCL-PEG-PCL (amphiphilic copolymer) | Single-step solvent evaporation | 279.9 | Paclitaxel | 91.1 | HPLC | [19]
| Illipe Butter | Chitosan | Single-step solvent evaporation | 130 | Solasonine and solamargine (combo) | 91.0 | HPLC | [95]
| Lecithin (70% phosphatidylcholine), and Poloxamer 407 | Low molecular weight chitosan | Single step emulsification solvent evaporation | 169.6 | Tamoxifen | 72.1 | HPLC | [96]
| Phospholipon 90G (PL-90G) | Chitosan (CHS; 85% deacetylated), and Poloxamer-188 (P-188) | Single-step nanoprecipitation | 179.6 | Thymoquinone | 85.4 | HPLC | [97]
| Capryol 90, TPGS, and DDAB | PEG-b-PAsp | Single emulsification-solvent evaporation | 232.4 | Vorinostat and docetaxel (combo) | 73.7 and 75.8 | HPLC | [81]
| Egg lecithin, DSPE, and DSPE-PEG | PLGA (50:50, Mw 50,000) | Single emulsification-solvent evaporation | 220.4 | 10-hydroxycamptothecin | 72.6 | UV-Visible spectrophotometry | [98]

## Freetext Data
Data | Value | Relevance
--- | --- | ---
Cancer is the second leading cause of death worldwide | Mentioned in the paper | Highlights the severity of cancer and the need for improved therapeutic strategies
Chemotherapy, radiotherapy, immunotherapy, and targeted drug delivery are major cancer treatment options | Explained in the paper | Establishes the context for the discussion on oral chemotherapy and how LPHNs can contribute to targeted drug delivery
Oral chemotherapy improves patient compliance and convenience | Discussed in the paper | Demonstrates the benefit of oral chemotherapy compared to intravenous methods, making the case for LPHNs enhancing these benefits
Poor oral bioavailability of chemotherapy drugs due to solubility, metabolism, and permeability issues | Explored in the paper | Identifies the key problem LPHNs aim to solve, making the discussion on improved delivery highly relevant
LPHNs enhance drug stability, solubility, and absorption, and reduce first-pass metabolism | Detailed in the paper | Provides a direct answer to how LPHNs improve oral delivery, tackling the challenges associated with poor bioavailability
LPHNs are composed of lipid shell surrounding a polymer core | Composition described in the paper | Explains the physical makeup of LPHNs that supports their ability to improve drug delivery
Multiple preparation methods for LPHNs, such as self-assembled nanoprecipitation, emulsification solvent evaporation | Discussed in the paper | Relevant for understanding how LPHNs are synthesized to improve drug loading and efficiency
LPHNs improve cytotoxicity of combinations like paclitaxel and cisplatin | Evaluations provided in the paper | Enhances the relevance of LPHNs as they exhibit promising therapeutic improvements
LPHNs encapsulate various drugs like paclitaxel, gemcitabine, tamoxifen, cabazitaxel | Highlighted in the paper | Demonstrates the versatility of LPHNs in improving the therapeutic profiles of numerous anti-cancer agents
LPHNs improve bioavailability of drugs (e.g., 7.3 times for cabazitaxel) | Quantified in the research findings | Provides concrete evidence supporting LPHNs' effectiveness in enhancing oral bioavailability
LPHNs prolong circulation duration and enhance tissue exposure of drugs | Supported with multiple examples in the paper | Addresses how LPHNs improve pharmacokinetics and drug distribution comprehensively
Folic acid-modified LPHNs increase tumor-specific drug delivery (e.g., paclitaxel-loaded LPHNs) | Detailed case study in the paper | Relevant as it shows enhanced specificity and efficacy in cancer targeting
Scale-up issues and stability challenges in LPHNs production | Mentioned as limitations in the paper | Highlights critical roadblocks for advancing LPHNs into clinical applications
Future opportunities include improved drug-loading techniques, imaging integration, and targeting specificity | Discussed as prospects in the paper | Relevant to understanding how LPHNs might evolve to address current limitations and enhance cancer treatment further
--- | --- | ---
PK Study Timing | Paclitaxel-loaded LPHNs demonstrated a Cmax at 7609 ng/mL after oral administration, indicating sampling at peak plasma concentrations | Relevant because the time for peak plasma concentration (Cmax) supports analysis of absorption and systemic availability
PK Study Design | Comparison of free drug versus LPHNs involved in vivo pharmacokinetics analysis | Relevant to understand the difference in pharmacokinetics between conventional and nanoparticle-based drug delivery
Cmax Observation | Paclitaxel-LPHNs showed three-fold higher bioavailability with Cmax at 7609 ng/mL versus free Paclitaxel formulation | Demonstrates the enhanced bioavailability driven by the study structure of oral formulation tests
Sampling Specific Tissue | Drug exposure analyzed in both tissues and plasma | Supports the importance of sampling specific body compartments to assess distribution and systemic retention across mediums
Sampling Duration | Extended retention up to 36 hours observed for drugs loaded in LPHNs like doxorubicin | Shows the importance of prolonged sampling intervals to evaluate drug kinetics over a longer analysis period
Patient Population | Pharmacokinetics was demonstrated in male Wistar rats | Ensures extrapolation methods and sample utility relevancy for animal-based kinetic studies to establish human trials
Model | Not explicitly mentioned in the text | This section does not specify a pharmacokinetic model such as 1-compartment, 2-compartment, physiologically based models, or IVIVE used for evaluation.
Approach | In-vivo pharmacokinetics analysis | While the paper discusses pharmacokinetics outcomes such as bioavailability and systemic retention, it does not detail the exact modeling methodology used to arrive at these results.
Evaluation Method | Comparison of pharmacokinetic parameters (e.g., AUC, half-life) | The relevance lies in the detailed assessment of pharmacokinetics, but the absence of explicit mention of a particular model limits clarity on the modeling used.
Experiment Description | Administration of drugs loaded in LPHNs vs. free drugs | The paper contrasts various pharmacokinetic metrics but does not reference explicit modeling frameworks, focusing instead on empirical observations.
Pharmacokinetic Insights | Bioavailability increases and systemic retention changes | These results infer modifications due to LPHNs but do not specify their analysis or prediction via compartment-based or physiologically parameter-based models.
EE% of paclitaxel-loaded LPHNs | 85% | Demonstrates the effectiveness of LPHNs in encapsulating anti-cancer drugs, enhancing oral bioavailability.
EE% of gemcitabine-loaded LPHNs | 56.7% | Shows variability in encapsulation efficiency, highlighting LPHNs' versatility in drug delivery.
EE% of doxorubicin and sorafenib-loaded LPHNs | 75% | Key metric in evaluating drug retention and effectiveness in extended therapeutic delivery.
EE% of docetaxel-loaded LPHNs | 87% | Indicates high drug encapsulation efficiency for targeted anti-cancer therapy.
EE% of camptothecin-loaded LPHNs | 55% | Reflects lower encapsulation efficiency and emphasizes optimization opportunities for LPHNs.
EE% of afatinib-loaded LPHNs | 93.2% | Highlights the ideal composition of lipid and polymer (DLPC, PLGA, DSPE-PEG 2000) for high encapsulation.
EE% of curcumin-loaded LPHNs | 96% | Indicates the potential of LPHNs for encapsulating phytochemicals with significantly high efficiency.
Particle size of tamoxifen-loaded LPHNs | 143.36 ± 5.24 nm | Directly impacts cellular uptake and drug delivery efficiency in cancer therapy.
Zeta potential of tamoxifen-loaded LPHNs | −16.84 ± 0.27 mV | Reflects the stability and charge influencing bioavailability and cellular interaction.
Encapsulation efficiency of thymoquinone-loaded LPHNs | 4.74-fold increase | Demonstrates improved bioavailability for phytochemicals for therapeutic use.
Half-life of cisplatin administered via LPHNs | 5.4 h | Indicates enhanced retention and sustained-release capability compared to free drug.
Cmax of cisplatin administered via LPHNs | 17.1 L/kg/h | Reflects optimized systemic absorption and distribution through LPHN-based delivery.
Particle size range of paclitaxel-loaded LPHNs | 200–300 nm | Critical parameter for improving bioavailability and tissue penetration.
Drug retention time for doxorubicin-loaded LPHNs | Up to 36 h | Highlights extended drug retention compared to free drugs, enabling prolonged treatment effects.
Bioavailability of cabazitaxel when delivered via LPHNs | Elevated from 7.7% to 56.6% | Demonstrates a 7.3-fold increase due to LPHN-based oral delivery.
Half-life of tamoxifen-loaded LPHNs | 27.87 ± 25.72 h | Indicates extended circulation and enhanced therapeutic efficacy compared to free tamoxifen.
Detection methods for EE% and release kinetics | High-performance liquid chromatography (HPLC), mass spectrometry | Used to quantify encapsulation efficiency and drug release mechanism studies.
Drug stability in the gastrointestinal tract | Instability of drugs in the GI tract affects their absorption and pharmacokinetics | Highlights physiological barriers impacting pharmacokinetic profiles of oral anti-cancer drugs.
Aqueous solubility | Poor solubility in water reduces drug dissolution rates and impacts pharmacokinetics | Emphasizes the need for solubility improvement strategies to enhance pharmacokinetics.
Intestinal permeability | Limited permeability through intestinal walls leads to reduced drug absorption | Illustrates a crucial challenge in pharmacokinetics for oral formulations.
First-pass metabolism | Drugs metabolized by liver cytochrome P450 enzymes reduce systemic absorption | Directly influences the pharmacokinetics by lowering therapeutic concentrations.
P-glycoprotein efflux pump | Efflux pumps limit the intracellular entry of drugs, reducing their bioavailability | A known pharmacokinetic obstacle especially for chemotherapy drugs.
Drug resistance | Low drug availability at target sites causes resistance, affecting therapeutic outcomes | Tied to pharmacokinetics in terms of drug distribution and efficacy.
Chemical instability | Unstable drugs degrade in the gut before systemic circulation, reducing effectiveness | Undermines pharmacokinetic consistency and therapeutic reliability.
Variations in patient metabolism | Differences in genetic makeup and metabolic enzymes result in heterogeneity in drug absorption | Influences interpatient pharmacokinetic variability and dosing strategies.
Co-administration with antacids | Antacids decrease tyrosine kinase inhibitors' area under the curve by 50% | Demonstrates how external factors influence pharmacokinetics of orally delivered drugs.
Retention in gastrointestinal tract | Longer retention times improve absorption of insoluble drugs | Directly linked to enhancing pharmacokinetics by prolonging exposure to uptake sites.
Controlled drug release | Sustained drug availability improves systemic circulation and bioavailability | Relevant to optimizing pharmacokinetics to match therapeutic needs.
Physicochemical characteristics | Complex drug properties like hydrophobicity limit solubility and absorption | A fundamental pharmacokinetic challenge in drug development.
Extended half-life | LPHN systems increase half-life for drugs like tamoxifen | Pharmacokinetics improved by prolonging drug circulation.
Drug degradation enzymes | Enzymes in stomach and intestines break down drugs, reducing bioavailability | Directly tied to pharmacokinetics in oral drug delivery systems.