## Table 1
Technology | Mechanism | Advantages | Disadvantages
FDM (fused deposition model) | FDM operates by heating a drug-infused polymer filament and extruding it through a nozzle that follows computer-controlled paths, depositing the material layer by layer onto a build platform where it solidifies upon contact. This process allows for the creation complex dosage forms through precise, layer-by-layer fabrication [30]. | Simple setup, economical, wide range of materials, ability to create complex dosage forms [45,46]. | Potential drug degradation due to high temperatures, lower resolution, coarser surface finish, and structural weaknesses at layer junctions [78,79].
DPE (direct powder extrusion) | DPE combines drug powders with binders and extrudes and fuses them into solid forms without solvent [55]. | Without solvent, high drug load, reduced post-processing [55]. | Powder flow issues, limited excipient compatibility [55].
SSE (semi-solid extrusion) | SSE involves extruding semi-solid materials, such as gels or pastes, from a syringe-like system in successive layers to form a 3D object. The materials are carefully blended to achieve the ideal viscosity for printing, allowing for the creation of complex drug formulations at lower temperatures to preserve the integrity of the active ingredients [59]. | Versatile, suitable for temperature-sensitive drugs, low waste generation, and efficient [61]. | Requires careful selection of excipients, the potential for shrinkage and deformation during post-processing, and lower resolution prints [61].
SLS (selective laser sintering) | SLS uses a laser to selectively fuse powder particles on a powder bed according to a predetermined pattern. After each layer is fused, a new layer of powder is spread over the bed, and the process is repeated layer by layer to construct the final 3D object [63]. | High precision, no need for support structures, suitable for complex drug delivery systems [64,65]. | High equipment costs and intense laser energy can cause drug degradation and challenge scaling up large production [64,65].
BJ (binder jetting) | Binder jet printing involves a nozzle that dispenses a binding liquid onto a flat powder bed, moving along the x–y-axis. This liquid binds the powder particles together, solidifying each layer. The build plate then lowers along the z-axis, and a new powder layer is applied, with the process repeating layer by layer to create the final 3D-printed structure [69]. | High-resolution parts are versatile and suitable for complex and multi-drug formulations [69,70]. | It requires post-processing for strength, a less smooth surface finish, and is limited by binder droplet size and powder granularity [1].
SLA (stereolithography) | SLA involves exposing a photopolymer resin to a high-energy light source, such as UV light, which induces polymerization and solidification of the resin. The platform moves down vertically along the z-axis after each layer is solidified, and the process repeats with a new layer of resin being applied and cured, building the 3D object layer by layer [73,74]. | High precision, cost-effective, suitable for complex drug delivery systems, and minimal local heating preserves heat-sensitive drugs [34,75]. | Limited photocrosslinkable polymers are approved for medical use, there are potential safety concerns with some resins, and the stability of drug formulations is compromised [34,75].

## Table 2
Materials | Functions | References | 3D Printing Techniques
Gelucire 48/16Klucel ELF | Excipients | [19] | FDM, SSE
Xanthan gum | Excipients | [20,21] | SSE
Carrageenan-gelatin | Excipients | [22] | SSE
Gelatin | Excipients | [21,23,24] | SSE
Bitter chocolate | Excipients | [25] | SSE
Corn (glucose) syrupPotato starches | Excipients | [14] | SSE

## Table 3
Materials | Functions | References | 3D Printing Techniques
Copovidone VA 64,Mannitol | Excipients | [146,147] | SLS
HPβCD (72.1%)HPMC F4M (1.4%)NaCCS (2.5%) | Excipients | [148] | SSE
HPMC E5 | Excipients | [149] | SLS
Polyvinylpyrrolidone (PVP)PEO and PVA | Excipients | [145] | SSE
Maltodextrin, HEC Cellosize®,Sorbitol (plasticizer) | Excipients | [150] | FDM
HPMC and glycerol | Excipients | [151] | IJ
HPMC E5 and Kollidon® VA 64 | Excipients | [152] | SLS
MCC PH 101Peorlitol 50CAerosil 200 | Excipients | [139] | BJ-3DP
PEG 6000HPCSodium starch glycolateCroscarmellose | Excipients | [54] | FDM
Kollidon VA 64Kollicoat IRMannogem XLCompressol SM | Excipients | [153] | FDM

## Freetext Data
Data | Value | Relevance
Traditional pharmaceutical processes shortcomings | Often follows a "one-size-fits-all" approach, failing to meet specific patient requirements | Highlights the need for more personalized medication approaches
3D printing benefits in drug production | Enables precise dosages, tailored drug-release profiles, and unique multi-drug combinations | Demonstrates how 3D printing addresses individual patient needs
Bioinks role in 3D printing | Specialized biomaterial formulations allowing customized drug delivery systems and controlled drug release | Shows how bioinks enhance personalization and targeted therapies
AI in 3D printing applications | AI-driven optimization aids in design refinement, printability enhancement, and drug-release mechanism precision | Shows AI's role in improving production accuracy and patient-specific applications
FDA's first 3D-printed drug approval | Marked a significant breakthrough for additive manufacturing in pharmaceuticals | Represents regulatory progress towards integrating 3D printing into healthcare
Cost implications of 3D printing | Expected to lower healthcare costs and reduce dependency on large-scale manufacturing | Economic incentive for adopting personalized treatment strategies
Research focus on pediatric and geriatric patients | Emphasis on creating age-appropriate dosages like chewable and dissolving tablets | Demonstrates the relevance of 3D printing for vulnerable patient groups
Innovative dosage forms | Allows creation of complex geometries, multi-layer tablets, and dual-drug formulations | Highlights advancements in drug delivery achievable only with 3D printing
Regulatory and quality challenges | Need for FDA/EU guidelines for consistent safety protocols in 3D-printed pharmaceuticals | Addresses scalability and safety concerns critical for mainstream adoption
Excipients and bioinks in 3D printing | Includes biocompatible materials like gelatin, carrageenan, and Gelucire | Crucial for ensuring stability, printability, and sustained drug-release profiles
Chewable tablets appeal for specific populations | Offer better palatability, less swallowing discomfort for pediatric/geriatric patients | Underscores 3D printing's potential to improve patient adherence
Diverse printing methods | Incorporates technologies like FDM, SLA, and SLS, each with unique pharmaceutical applications | Demonstrates method flexibility for producing tailored medication forms
AI-driven quality control | Refines print parameters and monitors quality during production | Ensures consistent medication accuracy and patient safety
Complex chronic diseases management | Potential for simplified polypill formulations combining multiple APIs | Shows how 3D printing benefits polypharmacy and patient compliance
Environmental benefits | Potential to reduce waste from unused or expired medications | Supports sustainability goals in pharmaceutical manufacturing
--- | --- | ---
PK Study Design Details | Not explicitly detailed in the paper. General applications of 3D printing in pharmaceuticals were discussed, but no direct pharmacokinetic (PK) studies were mentioned. | The paper focuses on the technological applications of 3D pharmaceutical printing rather than specific PK studies, hence details like sampling points or patient populations are not provided.
Patient Sample Size | Not explicitly mentioned | While the concept of patient-specific dosing and personalized medicine is detailed, specific PK study sample sizes are not discussed in the paper.
Blood/Tissue Sampling Time Points | Not explicitly mentioned | The paper does not include specifics on PK blood or tissue sampling points, focusing instead on drug release profiles tailored through 3D printing techniques.
Patient Population | Pediatric, geriatric, and chronic disease populations discussed broadly | Relevant as the paper emphasizes personalized medicine, detailing how 3D printing targets specialized needs but does not dive into specific PK-focused settings.
PK Focus | Not explicitly conducted; focus on 3D printing applications | Highlights that PK design elements such as sampling or population metrics are outside the paper's primary scope, focusing more on formulation design and customizability.
Model type | Not explicitly mentioned | The paper emphasizes the integration of 3D printing technology in pharmaceuticals but does not specify the use of specific pharmacokinetic models like 1-compartment or PBPK models. Instead, it focuses on technological processes and applications for personalized medicine.
--- | --- | ---
Printing temperature for immediate release formulations | 110–135 °C | Relevant as this highlights the specific parameter of printing temperature for producing immediate-release formulations, ensuring compatibility with thermo-sensitive APIs.
Materials for immediate release printing | PVP and Eudragit EPO | Relevant as these materials are chosen for their compatibility with the specified temperature range and their ability to create effective immediate-release products.
Testing resolution for Selective Laser Sintering (SLS) | 0.1 µm | Relevant as the precision in SLS contributes to achieving quality standards in pharmaceutical formulations by enabling controlled drug release profiles.
Critical extrusion temperature for thermoplastic materials in FDM | 120–250 °C | Relevant to understanding the upper and lower heat parameters for producing thermoplastic drug forms without degradation.
Polymers used in FDM | PVA, PLA, HPC, Eudragit types | Relevant, as they provide insights into temperature suitability and mechanical compatibility in drug printing applications.
Drying temperature for post-SSE processing | Not specified but critical to maintain structure | Relevant as it underscores the importance of drying temperature in stabilizing 3D structures post-printing.
SLA polymer curing method | UV light | Relevant for describing specific environmental conditions required to harden polymer materials, ensuring process efficacy.
Surface tension and viscosity in SSE | Control required but specific range not provided | Relevant because these parameters affect extrusion flow consistency, ensuring accurate drug dosages.
Laser power for SLS | Not specified but essential for precise sintering | Relevant as energy parameters directly impact powder sintering and resultant drug form structures.
Drug release modifier materials | Eudragit® RL for sustained release, PVA for immediate release | Relevant for demonstrating how material selection controls the release profile of medicine tailored to patient needs.
Hydrophilic polymers for sustained release | HPMC, CMC | Relevant as they enable layered customization in polypills or other controlled-release forms.
Physicochemical parameters for adhesives | Surface tension and viscosity | Relevant, as these traits influence nozzle delivery efficiency and affect uniformity in printed doses.
Laser-coordinated printing standard in SLS | Precise bed dispersion not specified but referenced | Relevant for maintaining structural precision in creating porous forms for drug delivery systems.
Factors influencing pharmacokinetics | Personalized dosage forms with precise control over size, shape, drug release profiles, and dosage modifications | Personalized dosage forms directly impact pharmacokinetics by allowing better control over absorption and metabolism.
Factors influencing pharmacokinetics | Control of porosity and complex geometric structures in tablets affecting drug dissolution rates | Controlling dissolution rates alters drug absorption and subsequent bioavailability, directly influencing pharmacokinetics.
Factors influencing pharmacokinetics | Use of superdisintegrants like croscarmellose sodium and crospovidone in formulations | Superdisintegrants influence drug dissolution and facilitate faster drug release which directly impacts absorption rates in pharmacokinetics.
Factors influencing pharmacokinetics | Application of mucoadhesive polymers like carbomers and sodium alginate in sublingual tablets | Mucoadhesive polymers enhance drug retention and absorption via the mucosal route, thus impacting pharmacokinetic parameters.
Factors influencing pharmacokinetics | Integration of small, immediate, sustained, or delayed release compartments in polypills | Variably timed drug release compartments influence plasma concentration over time, affecting pharmacokinetics.
Factors influencing pharmacokinetics | Unique tablet shapes modulating surface area impacting dissolution profiles | Unique shapes with differing surface areas control the dissolution rate, altering the pharmacokinetics of active drugs.
Factors influencing pharmacokinetics | Use of polymers like HPMC and Eudragit in modified-release formulations | These polymers modulate drug release over time, directly affecting pharmacokinetics by controlling the drug's absorption.
Factors influencing pharmacokinetics | Incorporation of nanotechnology in 3D-printed drug systems for enhancing solubility | Improved solubility provided by nanoparticles influences drug absorption rates and bioavailability, thus impacting pharmacokinetics.
Factors influencing pharmacokinetics | Sublingual tablets utilizing lactulose, mannitol for rapid dissolution | Rapid dissolution influences the absorption phase, altering pharmacokinetics for faster onset of action.
Factors influencing pharmacokinetics | Layer-specific APIs in multi-layer tablets for controlled drug release | Multi-layer designs allow staggered release timings, affecting drug plasma concentration profiles and pharmacokinetics.