## Table 1
C3S | C2S | C3A | C4AF
63.3 | 18 | 5.6 | 9.5

## Table 2
CA | C12A7 | C2AS | C2S
85 | 3 | 5 | 3

## Table 3
Type of Cement | Specific Surface, m2/g | Density, kg/m3 | Consistency, % | Initial Setting Time, min | Final Setting Time, min | Compressive Strength 28 Days, MPa | Flexural Strength 28 Days, MPa
CEM I 52.5N | 353 | 3158 | 31.25 | 134 | 192 | 50.9 | 6.2
SRB400 | 301 | 3216 | 26.75 | 110 | 279 | 60.3 | 6.4

## Table 4
Name of Components | Mass Fraction of Components Relative to the Mass of Binder
Binder: | 1
Ordinary Portland cement | 0.9
Calcium aluminate cement | 0.1
Water | 0.5
Plasticizer | 0.005
Sodium citrate | 0.05

## Table 5
Number of Mix | Name of Mix | Sequence of Additive Addition
1 | 10/90 | Mix without additives (control).
2 | 10/90+SC 5% | Sodium citrate was mixed with water until completely dissolved; the resulting solution was used to mix the binder.
3 | 10/90+(SC 5%+MG115 0.5%) | Sodium citrate was dissolved in water, then a plasticizer was added to the water. The resulting solution is used to mix the binder.
4 | 10/90+SC 5%+MG115 0.5% | Sodium citrate was dissolved in water; the resulting solution was used to mix the binder. After stirred for 30–60 s, a plasticizer was added to the cement paste.
5 | 10/90+MG115 0.5%+SC 5% | The plasticizer was dissolved in 2/3 of water, the binder was mixed with the resulting solution, the paste was stirred for 30–60 s, then the remaining 1/3 of water with sodium citrate was added.

## Table 6
Name of Components | Mass Fraction of Components Relative to the Mass of Binder
Binder: | 1
Ordinary Portland cement | 0.9
Calcium aluminate cement | 0.1
Water | 0.5
Sand | 3
Plasticizer | 0.005
Sodium citrate | 0.05

## Table 7
No. | 15 min (a) | 30 min (b) | 55 min (c)
1
2
3
4
5

## Table 8
Number of Mix | 1st Peak, min | 2nd Peak, min | 3rd Peak, min | 4th Peak, h | Duration of the Induction Period, min | Cumulative Heat Evolution Through 24 h, J/g
1 | 0–6 | - | 160 | 62 | 90 | 41.8
2 | 0–6 | 28 | 76 | 51 | 18 | 121.3
3 | 0–6 | 31 | 80 | 50 | 18 | 180.4
4 | 0–6 | 33 | 76 | 49 | 18 | 180.5
5 | 0–6 | 43 | 100 | 53 | 25 | 173.8

## Table 9
Compound | ΔH0, kJ/mol | Reference
C3S | −2927.8 | [73]
C2S | −2311.6 | [73]
C3A | −3587.8 | [68]
C4AF | −5090.3 | [68]
CA | −2327.7 | [69]
AFt | −17,539 | [68]
AFm | −8752 | [69]
CaCO3 | −1207 | [69]
Ca(OH)2 | −986.1 | [73]
C3AH6 | −5548 | [69]

## Table 10
Name of Phase_Name of Phase | Name of Phase_Name of Phase.1 | Difference Between the Content of Phases with Non-Additive Composition, %_1 Day | Difference Between the Content of Phases with Non-Additive Composition, %_7 Day | Difference Between the Content of Phases with Non-Additive Composition, %_28 Day
Alite (C3S) | 3CaO·SiO2 | 14.8 | 169.3 | 332.3
Belite (C2S) | 2CaO·SiO2 | −31.6 | 27.4 | 43.4
Tricalcium aluminate (C3A) | 3CaO·Al2O3 | −40.7 | −14.3 | −30.0
Tetracalcium aluminoferrite (C4AF) | 4CaO·Al2O3·Fe2O3 | −75.0 | −61.1 | −51.9
Ettringite | Ca6Al2(SO4)3(OH)12··26H2O | −4.2 | 11.8 | 17.1
Calcium monosulfoaluminate with partially substituted sulfate ions, hydroxide, and carbonate ions | 3CaO·Al2O3·0.17CaSO4··0.17Ca(OH)2·0.66CaCO3·xH2O | 189.7 | −7.3 | −18.0
Calcite | CaCO3 | 0.0 | −16.7 | −10.0
Portlandite | Ca(OH)2 | - | −36.5 | −30.2
Katoite, silicated | Ca3Al2(SiO4)2(OH)4 | - | - | 34.4
Amorphous phase | Amorphous phase | −9.1 | −20.5 | −11.4

## Table 11
Phase | Density, kg/m3 | Reference | Modulus of Elasticity, MPa | Reference.1
Ettringite | 1.78 | [73] | 22.4 | [75]
Calcium monosulfoaluminate | 1.99 | [73] | 42.3 | [75]

## Freetext Data
Data | Value | Relevance
Hydration Process Delay | Sodium citrate significantly delays tricalcium silicate hydration by a factor of 3.3 | Relevant to understanding the impact of sodium citrate on hydration kinetics in cement paste.
Acceleration of Belite Hydration | Sodium citrate accelerates belite hydration initially by 31.6%, but slows it down later with 43.4% retardation at 28 days | Relevant to evaluating sodium citrate's dual-phase effect on belite hydration and overall concrete setting.
Induction Period Reduction | Sodium citrate reduces the induction period by up to fivefold | Relevant in addressing sodium citrate's ability to expedite early-stage hydration processes and setting times.
Heat Evolution Rate | Within the first 24 h, sodium citrate enhances heat evolution by up to 4.3 times compared to reference composition | Relevant for understanding the thermal kinetics enhancement due to sodium citrate and its influence on early strength development.
Formation of Monosulfate | Sodium citrate increases monosulfate formation by 1.9 times within the first day | Relevant to assessing early phase crystallization and microstructural changes induced by sodium citrate.
Early Strength Development | Sodium citrate enhances compressive strength by up to 6.4 times compared to the reference composition during the first day | Relevant for evaluating the additive's impact on early mechanical property improvement.
Porosity Alterations | Sodium citrate reduces porosity by refining the pore structure during hydration | Relevant to evaluating durability and physical property improvements in concrete mixtures.
Cumulative Heat Release | Inclusion of sodium citrate increases cumulative heat release by a factor of 2.9 to 4.3 within 24 hours | Relevant for discussing the thermal behavior changes driven by the additive during hydration.
Competitive Adsorption | Citrate ions preferentially adsorb onto cement grains, delaying PCE molecule adsorption | Relevant for explaining competition between additives and its effect on hydration kinetics and microstructural development.
Microstructural Evolution | SC promotes early ettringite formation but inhibits inter-crystalline connection establishment when combined with PCE | Relevant for assessing SC's impact on both crystallization and structural properties in concrete systems.
Compressive Strength Impact | The compressive strength of the SC-added composition is higher early on but becomes comparable to the control by 28 days | Relevant for quantifying strength changes and durability implications in concrete formulations.
Residual Clinker Phases | Reduced hydration of alite and belite increases residual unreacted clinker content | Relevant for discussing the potential impact on long-term strength and durability.
Preferred Binder Composition | Optimal mixed binder composition: 90% Portland cement and 10% calcium aluminate cement | Relevant to contextualizing the studied formulation and its suitability for repair and cold-weather applications.
Not applicable | Not applicable | The paper does not explore pharmacokinetics (PK) study design or include patient-related sampling specifications.
Methodology | Sequential introduction of sodium citrate and plasticizer into mixed binder | Provides framework for understanding additive-based changes in hydration modeling in concrete applications.
Focus | Mixed binder (90% Portland cement, 10% calcium aluminate cement) with additives | Relevant for determining materials-properties modeling approach specific to hydration phases.
Analysis Approach | Observational and comparative hydration analysis (SC influence) | Indicates data-driven, empirical modeling of hydration processes and phase development, rather than compartment models.
Calorimetry | TAM Air calorimeter for isothermal heat flow analysis | Represents model for thermal evolution dynamics linked to hydration rate study.
Microscopy | SEM imaging across pre-fixed time intervals | Outputs detailed observations of gel-phase formation and crystal hydration growth as basis for mechanism evaluation.
XRD phase | Rietveld refinement method | Analysis for estimating clinker phase proportions and transformations connecting binder models to phase kinetic results.
Hydration Interaction | Competitive adsorption dynamics of SC and PCE molecules | Forms conceptual “interaction matrix” predicting variations in binder hydration or setting control model.
Heat Release Induction | Time and heat curve evolution patterns (4-168 h interval) | Enables thermal-phase linkage modeling to trace hydration delay or acceleration mechanics.
Structure Formation Study | Sequential hydration impact priorities (calorimeter/SEM/XRD correlations) | Represents part-mechanistic model focused on complex cement setting chemistry relevant among mixed binders.
Hydrogen index of sodium citrate | 7.5–9.0 | Relevant because the pH of sodium citrate solutions influences its behavior as an additive in cement pastes.
Tube voltage (XRD analysis, Portland cement) | 37 kV | Relevant as it is a parameter for obtaining the XRD pattern needed to analyze phase composition.
Tube current (XRD analysis, Portland cement) | 35 mA | Relevant for ensuring the accurate determination of phase composition during XRD analysis.
Tube voltage (XRD analysis, calcium aluminate cement) | 30 kV | Relevant for acquiring the XRD pattern essential to study calcium aluminate cement properties.
Tube current (XRD analysis, calcium aluminate cement) | 20 mA | Relevant for obtaining reliable XRD data on calcium aluminate cement phase composition.
Angular velocity of sample rotation (XRD analysis, CAC) | 1 revolution per second | Relevant for producing high-quality diffraction patterns during phase composition analysis.
Nominal temperature in TAM Air calorimeter | +20 °C | Relevant for ensuring standardized heat release measurements in cement pastes.
Pressure in SEM microscope chamber | 650–900 Pa | Relevant for analyzing cement paste microstructure under controlled environmental conditions.
Temperature in SEM chamber | +2 °C | Relevant for maintaining the integrity of cement paste during early hydration studies.
Water–cement ratio for calorimeter studies | 0.5 | Relevant for ensuring consistency in heat release observations across samples.
Compressive strength testing temperature | +21 ± 2 °C | Relevant for curing samples under conditions simulating real-world settings for strength testing.
Humidity during sample curing | 90–100% | Relevant for optimizing curing conditions to accurately measure compressive strength development.
Density of polycarboxylate ester plasticizer | 1.064 g/cm³ | Relevant for understanding its influence on cement paste rheology and hydration processes.
Plasticizer pH value | 5.04 | Relevant for influencing the interaction between PCE molecules and sodium citrate ions.
Dosage of sodium citrate | 5% (binder mass) | Relevant because this specific dosage was critical for observing changes in hydration, heat evolution, and compressive strength.
Dosage of plasticizer | 0.5% (binder mass) | Relevant for analyzing the influence of PCE molecules on hydration and structural development.
Mixed binder composition | 10% CAC + 90% Portland cement | Relevant for establishing the baseline properties of the experimental binder used in this study.
Testing machine model | 50-C8422 MCC8 | Relevant for ensuring precise measurement of compressive strength values for concrete samples.
Volume range for TAM Air calorimeter heat study | Up to 168 h | Relevant for capturing extended hydration and heat release behavior of cement pastes.
XRD analysis method | Rietveld refinement | Relevant for providing a quantitative assessment of phase composition changes with additive incorporation.
SC Chemical Composition | Sodium citrate is the trisodium salt of citric acid (Na3C6H5O7), molecular weight 294.11 amu | Sodium citrate (SC) is described chemically in the document and its solubility and reaction potential could influence systemic absorption and distribution kinetics in pharmacological settings.
Solubility Alteration | SC increases clinker mineral solubility by binding Ca2+ ions into poorly soluble compounds | Increased solubility could influence drug release kinetics if adapts binding-enhanced dissolution or absorption mechanics.
Calcium Ion Interaction | Forms complexes with Ca2+ ions influencing interaction with hydration processes | Demonstrates SC’s activity altering ionic kinetics, highly relevant to its role in systemic pharmacokinetic pathways in medical analogs.
Dose Effect Absorption | Introducing variables 1%-10% sodium citrate | Suggest applications predict its pharmacokinetics span yet prescription influences multivalent models interacting systemic routes altering metal-ion pathways such