## Table 1
Commercial name(US adopted name) | Acuvue 2etafilcon A | Acuvue Oasys† senofilcon A | PureVision 2 ‡ balafilcon A
Manufacturer | Johnson & Johnson | Johnson & Johnson | Bausch & Lomb
Water content (WC) | 58 | 38 | 36
Principal monomer | HEMA + MA | mPDMS + DMA + HEMA + siloxane macromer + TEGDMA + PVP | NVP + TPVC + NVA + PBVC
FDA group | IV High WC Ionic | V(I) Low WC Non-ionic | V(III) Low WC Ionic

## Table 2
Contact lens material | Drug remaining in doping solution (µg) | Drug uptake [µg/lens] | Uptake as a percentage of available drug (%)
HD-senofilcon A | 0.163 ± 0.048 | 123.24 | 99.9
HD-balafilcon A | 0.178 ± 0.048 | 123.23 | 99.9
HD-etafilcon A | 3.713 ± 0.846 | 119.7 | 97
LD-balafilcon A | 0.122 ± 0.057 | 13.31 | 99
LD-etafilcon A | 0.064 ± 0.003 | 13.37 | 99.5

## Freetext Data
Data | Value | Relevance
Curved cornea models | Used as monolayer and multilayer on mixed cellulose ester membranes in the Tear Replenishment System (TRS) | Relevant because the study uses these models to assess drug release and transport kinetics through the corneal epithelium in vitro.
Contact lens materials | Balafilcon A, Senofilcon A, Etafilcon A | Relevant to understanding which drug-doped contact lens materials exhibit varying drug uptake and release profiles in the in vitro system.
Drug studied | Latanoprost | Relevant as the study assesses its prodrug hydrolysis, delivery, and transport through corneal epithelial cells in contact lens-based drug delivery systems.
Tear replenishment system flow rate | 1 mL/hour with continuous dripping | Relevant because the TRS mimics physiological tear replenishment conditions and its role in drug release dynamics versus immersion conditions.
In vitro viability | >80% in monolayer, >90% in multilayer CCM after 12 hours | Relevant for confirming cell model integrity under dynamic flow conditions during drug release experiments.
Apical release reduction | Significantly lower under replenishment vs. no-replenishment, especially for hydrophobic drugs like latanoprost | Relevant as it highlights tear replenishment's ability to mimic tear film effects on drug loss.
Basal drug concentration | Released in zero-order kinetics for 12 hours from contact lens materials | Relevant for assessing sustained drug delivery and the diffusion profiles for in vivo simulation.
Impact of multilayer vs. monolayer CCM | Comparable basal and apical drug release profiles except for etafilcon A | Relevant to simplifying future testing using monolayer models instead of multilayers without losing physiological insights.
RNA expression | High prostaglandin transporter OATP2A1 in corneal epithelial cells | Relevant for studying the active transport and hydrolysis of the latanoprost prodrug in vitro.
Role of prostaglandin transporters | 50% reduction in basal drug concentration when inhibited (diclofenac-treated cells) | Relevant as it shows the partial contribution of OATP2A1 in latanoprost transport mechanisms.
Drug release mechanism hypothesis | Observed reduced drug release is due to drug hydrophobicity and low solubility in post-lens tear film | Relevant as it explains key physicochemical interactions affecting drug delivery under tear replenishment conditions.
Significant reduction in basal release | 83% and 91% drop under fixed-cell conditions for balafilcon A and etafilcon A | Relevant as it establishes the contribution of active transport mechanisms in drug permeation.
High dose vs. low dose | Lower basal release observed in low-dose settings (13 µg/mL) compared to high-dose (123 µg/mL) | Relevant for understanding dose-dependent factors in contact lens-based drug delivery design.
Tear replenishment's role | Reduced apical accumulation under replenishment conditions in drug release studies | Relevant as it mimics physiological tear dynamics to refine in vitro testing models for drug-eluting lenses.
Simplified in vitro testing | Monolayer curved cornea models prove effective for basal drug release studies | Relevant for reducing resource-intensive model requirements while still obtaining meaningful insights.
Corneal epithelial cells used | HPV-immortalized human corneal epithelial cells | Relevant as these cells represent the in vitro model chosen to simulate corneal drug transport.
Inserts for cell growth | Mixed cellulose esters membrane with 0.45 µm pore size | Relevant because these inserts serve as the platform for cell monolayer or multilayer growth for drug delivery studies.
Drug testing duration | 12 hours | Relevant as this is the timeframe over which latanoprost release and diffusion were studied.
Sampling time points | 1, 4, 8, and 12 hours | Relevant because sampling at different points allowed assessment of drug release kinetics.
Tear replenishment rate | 1 mL/hour | Relevant as this mimics tear replenishment and captures dynamic drug release conditions.
Drug concentration determination | Apical (supernatant) and basal (diffusion/transport) sides | Relevant as this measures latanoprost diffusion through the corneal cell layers and informs pharmacokinetics.
Patient sample size | Not applicable (in vitro study) | Relevant because it indicates this study was conducted in vitro rather than involving human or animal populations.
Experimental replicates | Minimum of three experiments performed | Relevant as this ensures reliability and statistical validation of in vitro PK data.
RNA analysis of cells | Reverse transcription and PCR using gene primers | Relevant as this establishes the presence of transport mechanisms for the drug in the epithelial cells, influencing PK outcomes.
Contact lenses used | Balafilcon A, Senofilcon A, Etafilcon A | Relevant as the study evaluates drug release characteristics tied to different lens materials.
Drug dosing concentrations | High dose (123.4 µg/mL), Low dose (13.4 µg/mL) | Relevant as varying concentrations affect how latanoprost release is modeled during the PK study.
Model Used | In vitro curved cornea cell model | Relevant as it forms the basis for drug delivery and release studies, mimicking corneal epithelial conditions.
Incorporated Tear Replenishment Module | Dynamic tear replenishment system (TRS) | Relevant because it imitates the physiological tear replenishment environment for more accurate drug delivery kinetics.
Cell Morphology | Monolayer and multilayer curved cornea cell models | Relevant as these variations of the cell model were utilized to assess differences in drug transport and release mechanisms.
Compartment Characterization | Basal (diffusion/transport) and apical (supernatant) sides | Relevant because distinguishing these compartments aids in analyzing drug permeation and its release profile across the cornea model.
Lens doping solution concentration | 123.4 µg/mL (high dose), 13.44 µg/mL (low dose) | Relevant as the concentration of latanoprost solution directly affects drug uptake and release, critical for assessing drug delivery performance.
Flow rate | 1 mL/hour | Relevant as the tear replenishment system mimicked tear flow dynamics for realistic in vitro modeling.
Duration of lens soaking | 24 hours | Relevant for estimating drug uptake by contact lens materials under controlled conditions.
Drug uptake by lenses | High dose: ~120 µg/lens; Low dose: ~13 µg/lens | Relevant for comparing release profiles from different lens materials.
Device incubation temperature | 37°C | Relevant as it provides a physiological environment for cell viability and drug transport studies.
Cell culture medium | Keratinocyte serum-free medium (KSFM) | Relevant as it maintains cell viability and supports epithelial differentiation required for experiments.
Flow dynamics | Dripping flow regime with 10 drops/minute | Relevant for maintaining proper tear replenishment conditions and avoiding damage to the corneal model.
Lens power | -3.00 diopter | Relevant as a standardized contact lens property ensuring consistency across experiments.
Contact lens materials | Balafilcon A, Senofilcon A, Etafilcon A | Relevant as comparison of drug release and interaction with corneal cells depends on hydrogel properties of these materials.
RNA extraction kit | Illustra RNAspin Mini | Relevant for confirming gene expression of prostaglandin transporters, critical for understanding drug metabolism mechanisms.
Prostaglandin transporter inhibition | Diclofenac sodium at 100 µM | Relevant for identifying the role of active transport in latanoprost diffusion through the corneal epithelium.
Cell viability threshold | Above 80% for monolayer, 90% for multilayer | Relevant for validating the integrity of the in vitro models under replenishment and immersion conditions.
Ocular drug delivery | Dependence on tear replenishment | Tear replenishment models influence pharmacokinetics by mimicking the dynamic environment of the ocular surface and controlling drug release into the tear film.
Contact lens material | Properties like hydrogel content, ionic charge, and wettability | Different contact lens materials (e.g., balafilcon A, senofilcon A, etafilcon A) exhibit varying drug uptake and release profiles that significantly affect pharmacokinetics.
Drug solubility | Latanoprost's hydrophobic nature | Hydrophobic drugs like latanoprost have reduced apical diffusion in tear replenishment systems due to low solubility in tear solution, impacting pharmacokinetics.
Cellular mechanisms | Role of prostaglandin transporters (e.g., OATP2A1) | Active transport and metabolism by corneal epithelial cells influence the transcellular transport and hydrolysis of prodrugs like latanoprost, altering pharmacokinetic behavior.
Drug loading concentration | High dose (123 μg/mL) and low dose (13 μg/mL) latanoprost solutions | The concentration of loaded drug impacts the release kinetics, as higher dosing correlates with elevated drug retention and release rates.
Static vs. dynamic conditions | Immersion (no-replenishment) vs. replenishment models | Pharmacokinetics differ in static immersion conditions compared to dynamic replenishment systems due to variations in drug diffusion and tear exchange simulations.
Corneal model | Monolayer vs. multilayer epithelial culture | Pharmacokinetics are not significantly different between monolayer and multilayer models except in certain cases like etafilcon A; simpler models may adequately simulate drug transport for pharmacokinetic studies.
Drug release pathway | Linear basal release profile over 12 hours | Basal drug diffusion showed consistent zero-order kinetic release, critical for predicting systemic absorption and therapeutic availability.
Drug retention | Low overall release percentage from contact lenses | Less than 3% for balafilcon A and senofilcon A under dynamic replenishment indicates significant retention, affecting pharmacokinetics and therapeutic efficiency.
Cell fixation or inhibition | Use of diclofenac and paraformaldehyde | Pharmacokinetics are influenced by the reduction in active cell transport and enzymatic metabolism, as observed through decreased basal drug release with fixed cells.
Post-lens tear film | Small residual tear liquid under the lens | The limited volume of tear film between the lens and cornea decreases apical drug loss and impacts release dynamics, relevant for pharmacokinetics in vivo.
Blinking motion | Absence of a mechanical stimulation model | Lack of simulated blinking in vitro underestimates tear film mixing and post-lens tear exchange, affecting the prediction of pharmacokinetics in a real eye environment.