## Table 1
Method | Method.1 | f2 | f1
Independent batch | Shaking vs. Stirring | - | -
Independent batch | Shaking vs. Stirring (small stir bar) | 87.8 | 4.6
Independent batch | Stirring vs. Stirring (small stir bar) | - | -
Sample and separate with renewal | Shaking vs. Stirring | 55.9 | 20.6
Sample and separate with renewal | Shaking vs. Stirring (small stir bar) | 91.0 | 2.1
Sample and separate with renewal | Stirring vs. Stirring (small stir bar) | 55.3 | 21.9
Dialysis bag | Shaking vs. Stirring | - | -
Dialysis bag | Shaking vs. Stirring (small stir bar) | 76.8 | 12.6
Dialysis bag | Stirring vs. Stirring (small stir bar) | - | -

## Table 2
Method_Method | Method_Method.1 | Zero Order_k (% h−1) ± SD | Zero Order_R2 | Zero Order_AIC | First Order_k (h−1) ± SD | First Order_R2 | First Order_AIC | Power Law_n ± SD | Power Law_R2 | Power Law_AIC
Independent batch a | Shaking | 17.07 ± 0.23 | 0.587 | 69.8 | 0.59 ± 0.05 | 0.974 | 45.7 | 0.83 ± 0.19 | 0.9904 | 10.7
Independent batch a | Stirring | 14.79 ± 1.81 | 0.4969 | 67.5 | 0.44 ± 0.09 | 0.9453 | 46.4 | 0.52 ± 0.10 | 0.9777 | 16.6
Independent batch a | Stirring (small stir bar) | 16.11 ± 0.82 | 0.6457 | 64.2 | 0.47± 0.06 | 0.9658 | 48.2 | 0.77 ± 0.10 | 0.9666 | 21.2
Sample and separate with renewal b | Shaking | 2.68 ± 0.02 | 0.3049 | 90.3 | 0.14 ± 0.01 | 0.9814 | 53.9 | 0.64 ± 0.05 | 0.9931 | 21.3
Sample and separate with renewal b | Stirring | 2.74 ± 0.05 | 0.1247 | 92.9 | 0.16 ± 0.02 | 0.9816 | 52.9 | 0.65 ± 0.03 | 0.9929 | 24.3
Sample and separate with renewal b | Stirring (small stir bar) | 2.71 ± 0.02 | 0.2459 | 91.6 | 0.15 ± 0.01 | 0.9874 | 50.5 | 0.63 ± 0.03 | 0.9898 | 23.1
Dialysis bag b | Shaking | 2.56 ± 0.02 | 0.7109 | 82.5 | 0.083 ± 0.003 | 0.9977 | 32.7 | 0.94 ± 0.14 | 0.9923 | 26.4
Dialysis bag b | Stirring | 2.75 ± 0.01 | 0.3004 | 92.6 | 0.16 ± 0.02 | 0.9805 | 55.6 | 0.83 ± 0.21 | 0.9633 | 37.4
Dialysis bag b | Stirring (small stir bar) | 2.61 ± 0.06 | 0.6174 | 85.7 | 0.10 ± 0.01 | 0.9851 | 51.3 | 1.08 ± 0.07 | 0.9839 | 35.2

## Freetext Data
Data | Value | Relevance
MSNs synthesis method | Sol-gel | Relevant for understanding the preparation of MSNs and their uniformity in drug delivery studies.
Hydrodynamic diameter of MSNs | 202 nm | Establishes the particle size, influencing release kinetics and drug interaction.
Zeta potential of MSNs | −23.5 mV | Reveals the surface charge, affecting drug adsorption and colloidal stability.
Surface area of MSNs | 688 m²/g | Indicates porosity, a critical factor for drug loading and release.
Drug loading efficiency (%LE) | 32.4% | Directly pertinent to the amount of drug successfully encapsulated for release experiments.
Drug loading content (%LC) | 13.9% | Relevant for assessing the capacity of MSNs to host drugs for therapeutic applications.
Agitation techniques | Shaking vs. stirring with magnetic bars | Compares effects on drug release profiles, critical for method optimization.
Agitation speeds tested | 50, 100, 200 rpm | Relevant to determining optimal hydrodynamic conditions in release studies.
Best-fit release kinetic model | First-order kinetics | Provides insight into drug release mechanisms from MSNs.
Similarity factor for stirring vs. shaking (sample, separate method) | 55.9 | Demonstrates the lack of interchangeability between agitation methods (f2 between 50-100 indicates similarity).
Difference factor for stirring vs. shaking (sample, separate method) | 20.6 | Confirms significant divergence in release profiles due to agitation choice (f1 should be 0-15 for similarity).
Release at 48h with medium replacement | ~60% | Shows sustained release under conditions ensuring sink effect, critical for therapeutic relevance.
Independent batch plateau time | ~4 h | Indicates when release slows significantly, marking limitations of non-renewal methods.
MWCO of dialysis membrane | 10,000 Daltons | Essential for understanding diffusion constraints in the dialysis method.
Observed diffusion mechanism | Non-Fickian diffusion | Provides mechanistic insight for interpreting the drug release process.
Reynolds numbers for stir bars | ~957 for 20 mm, ~2153 for 30 mm | Relates hydrodynamics to differences in drug release profiles.
Highest-releasing set-up | Sample and separate with medium renewal under stirring | Establishes optimal method-agitation combination for drug release.
Impact of stir bar size | 30 mm bar enhances release | Directly affects medium flow and diffusive layer renewal, influencing kinetics and outcomes.
Coefficient of variation (CV) | Lower for orbital shaking | Indicates reduced variability, critical for reproducibility in drug release assays.
Differences between methods | Medium renewal essential for sustained release | Contrasts independent batch vs. replacement method efficiencies in maintaining release linearity.
Patient population | Not applicable | The study focuses on in vitro drug release methods using mesoporous silica nanoparticles and does not involve human or animal subjects, making PK design irrelevant.
Sample type | Rhodamine B-loaded mesoporous silica nanoparticles | Relevant because the study investigates hydrophilic model drug release in simulated conditions rather than using biological sampling or patient populations.
Sampling time points | 0.15, 0.5, 1, 2, 3, 4, 6, 8, 24, and 48 hours | Relevant to understanding how drug release profiles were monitored over time, which could inform PK simulation designs but not direct human data.
Blood/tissue sampling | Not included | Relevant because it emphasizes that the study does not involve in vivo pharmacokinetics or patient populations, focusing solely on in vitro release dynamics.
Patient sample size | Not applicable | Relevant to clarifying that the study design exclusively employed laboratory methods without patient involvement or biological sampling.
Type of Model | First-order | The release profiles generated by the different methods were best described by first-order kinetics, demonstrating consistent release behavior influenced by method selection and agitation techniques.
Mechanism | Non-Fickian diffusion (anomalous transport) | This model provided insight into the release mechanism, showing non-Fickian behavior for the sample and separate methods, influenced by surface phenomena and medium renewal.
Power Law Model Parameter | "n" value analyzed | The inclusion of "n" values from the power law model shows additional mechanistic insights, distinguishing transport phenomena (non-Fickian diffusion vs. super-Case II) based on experimental method variation.
Comparative Analysis | Dialysis method mimics equilibrium (zero-order at initial stages and first-order overall) | This combination captures how drug permeation aligns temporarily with zero-order kinetics in early stages, later shifting toward first-order equilibrium-driven kinetics.
Hydrodynamic diameter | 202 nm | Parameter estimated from dynamic light scattering (DLS) and indicates nanoparticle size, crucial for drug loading and release studies.
Zeta potential | −23.5 mV | Parameter obtained using a Zetasizer system, highlights surface charge, affecting drug interaction and stability.
Surface area | 688 m2/g | Value estimated through the BET method, relevant for understanding the adsorption capacity of MSNs.
Pore size | 3.2 nm | Estimated via BJH analysis, affecting drug encapsulation and release pathways within MSNs.
Pore volume | 0.54 cm3/g | Determined using BJH isotherms, crucial for assessing how much drug can be loaded.
Drug loading efficiency (%LE) | 32.4% | Calculated based on UV–Vis spectroscopy, represents the amount of drug successfully embedded into nanoparticles.
Drug loading content (%LC) | 13.9% | Estimated via mass balance equations, indicates the percentage of RhB in relation to the MSN structure.
Rhodamine B entrapment | 338 µmol/g | Derived from the loading process data, showcases the drug's compatibility with MSNs.
Initial burst release | ~20% | Observed in release profiles; validates surface saturation effects and initial release mechanism.
Release plateau time | ~4 h | Noticed in independent batch without medium renewal, helps define sampling method influence on release profiles.
Maximum RhB release | ~60% over 48 h | Recorded for the sample and separate method with medium renewal; demonstrates sustained release behavior.
Pseudo-first-order rate constant | 0.012–0.043 h−1 range | Derived from kinetic analyses; explains the rate of RhB dissolution in different methods.
Exponent 'n' (Power Law Model) | 0.53–0.89 range | Estimated from release profiles; indicates non-Fickian diffusion in RhB release mechanisms.
Reynolds number (fluid dynamics) | 957–2153 | Calculated using Equation S1, underscores the effect of agitation and stir bar size on release.
Similarity factor (f2) | 55.9–91.0 | Derived from comparative analyses; assesses profile comparability across agitation methods and stir bar sizes.
Difference factor (f1) | 4.6–21.9 | Used in profile comparison, highlighting differences in result reproducibility based on methodology.
Agitation speed | 50, 100, and 200 rpm | Agitation speed affects the release profile and amount of drug in solution, directly influencing drug pharmacokinetics simulations.
Agitation technique | Shaking vs. Magnetic stirring | Agitation technique significantly influences release profiles and can affect drug dissolution rates, which are critical for pharmacokinetic modeling.
Sink conditions | Medium replacement vs. no medium replacement | Maintaining sink conditions affects drug release kinetics, which helps predict absorption rates relevant to pharmacokinetics.
Superficial drug layer formation | Presence of rhodamine B near nanoparticle surface | The formation of a superficial drug layer impacts sustained release and diffusion rates, pertinent to pharmacokinetic interpretations.
Diffusion mechanism | Non-Fickian diffusion for sample and separate; super-Case II transport for dialysis method | The release mechanisms impact drug bioavailability predictions in pharmacokinetics.
Medium renewal frequency | Fresh medium replenishment after each sampling point | Medium renewal maintains concentration gradients for prolonged release simulations, influencing pharmacokinetic outcomes.
Nanoparticle textural properties | Surface area (688 m2/g) and pore size (3.2 nm) | Physicochemical traits of MSNs impact drug-host interactions and release profiles, relevant for pharmacokinetic studies.
Drug loading efficiency | 32.4% | Determines the initial drug concentration available for release, influencing pharmacokinetics and therapeutic outcomes.
Membrane molecular weight cut-off | 10,000 MWCO | Influences drug permeation in dialysis setups, directly affecting pharmacokinetic prediction of diffusion rates.
Interfacial adsorption/desorption phenomena | Drug saturation effects slowing release rate post-4h | Influences steady-state concentration predictions in pharmacokinetics.
Fluid dynamics | Stir bar-to-vessel diameter ratio affecting Reynolds number | Impacts drug diffusion rates pertinent to pharmacokinetics simulations.