## Table 1
Material | Mass Ratio *
GU/DexS | 2:1
GU/DexS/Ma | 2:1:0.8
GU/DexS/Li | 2:1:0.8
GU/DexS/Li/Ma | 2:1:0.8:0.8
GU/DexS/LiAs | 2:1:0.8
GU/DexS/LiAs/Ma | 2:1:0.8:0.8

## Table 2
Element | C | O | S
Relative concentration (%) | 77.5 | 21.64 | 0.85

## Table 3
Assignment | O1 | O2 | O3
Binding energy (eV) | 531.9 | 533.3 | 534.3
Relative concentration (%) | 10.01 | 76.98 | 13.01

## Table 4
Assignment | C1 | C2 | C3 | C4
Binding energy (eV) | 285 | 286.5 | 287.5 | 289
Relative concentration (%) | 57.94 | 35.24 | 5.33 | 1.49

## Table 5
Element | BE [eV] | FWHM [eV] | RSF | Atomic Conc. [%] | Error [%] | Mass Conc. [%] | Error [%].1
O 1s | 531 | 3.92 | 0.78 | 22.98 | 0.19 | 28.01 | 0.22
N 1s | 398 | 4.86 | 0.48 | 3.83 | 0.27 | 4.09 | 0.28
C 1s | 286 | 6.21 | 0.28 | 72.57 | 0.27 | 66.4 | 0.3
S 2p | 165 | 8.52 | 0.67 | 0.62 | 0.07 | 1.51 | 0.18

## Table 6
Material_Material | Correlation Coefficient (R2)_First Order | Correlation Coefficient (R2)_Pseudo-Second Order
Gu/DexS | 0.945 | 0.991
Gu/DexS/RC | 0.957 | 0.994
Gu/DexS/Li | 0.987 | 0.996
Gu/DexS/Li/RC | 0.983 | 0.995
Gu/DexS/LiAs | 0.923 | 0.998
Gu/DexS/LiAs/RC | 0.841 | 0.997

## Table 7
Material | Elongation at Break, %
Gu/DexS | 348.8 ± 72.9
Gu/DexS/RC | 251.9 ± 98.0
Gu/DexS/Li | 285.1 ± 91.3
Gu/DexS/Li/RC | 264.4 ± 30.2
Gu/DexS/LiAs | 203.4 ± 10.9
Gu/DexS/LiAs/RC | 237.8 ± 31.1

## Table 8
Unnamed: 0 | Gu/DexS/RC | Gu/DexS/Li/RC | Gu/DexS/LiAs/RC
Weibull | Weibull | Weibull | Weibull
A | 95.84953 ± 1.3206 | 76.02097 ± 36.14333 | 76.34455 ± 12.3027
xc | −3.260 × 10−9 ± 0.09504 | −2.37675 × 10−31 ± 0.69839 × 10−16 | −4.73495 × 10−5 ± 0.02678
d | 0.89583 ± 0.0476 | 0.49052 ± 0.09834 | 0.65189 ± 0.07492
k | 0.02077 ± 8.70968 × 10−4 | 0.00299 ± 0.00467 | 0.00635 ± 0.00279
red-χ 2 | 3.77609 | 2.14893 | 2.48877
R2 | 0.99464 | 0.98414 | 0.98997
Korsmeyer–Peppas | Korsmeyer–Peppas | Korsmeyer–Peppas | Korsmeyer–Peppas
k | 17.62458 ± 2.57874 | 5.93382 ± 0.53193 | 5.39583 ± 0.51909
n | 0.31692 ± 0.02914 | 0.36534 ± 0.01774 | 0.42997 ± 0.0189
red-χ 2 | 32.73172 | 2.04145 | 3.26334
R2 | 0.95358 | 0.98493 | 0.98685
Higuchi | Higuchi | Higuchi | Higuchi
k | 6.9897 ± 0.20888 | 3.00387 ± 0.05908 | 3.78486 ± 0.04931
red-χ 2 | 100.12979 | 8.0103 | 5.58048
R2 | 0.85799 | 0.94088 | 0.97751
Makoid–Banakar | Makoid–Banakar | Makoid–Banakar | Makoid–Banakar
k | 5.83796 ± 0.91091 | 4.37995 ± 0.87828 | 3.23549 ± 0.63449
a | 0.00293 ± 3.55382 × 10−4 | 7.59458 × 10−4 ± 4.568 × 10−4 | 0.00123 ± 4.23933 × 10−4
n | 0.63527 ± 0.04174 | 0.45136 ± 0.05382 | 0.57316 ± 0.05186
red-χ 2 | 5.65783 | 1.8442 | 2.19185
R2 | 0.99198 | 0.98639 | 0.99117
Gompertz | Gompertz | Gompertz | Gompertz
a | 92.16327 ± 1.49361 | 42.79827 ± 1.51389 | 55.5579 ± 1.88074
b | 2.17391 ± 0.25208 | 1.68256 ± 0.20484 | 1.87366 ± 0.20066
c | 0.03302 ± 0.00332 | 0.01912 ± 0.00293 | 0.01815 ± 0.0024
red-χ 2 | 18.23845 | 7.60159 | 9.69633
R2 | 0.97413 | 0.9439 | 0.96092
Hixson–Crowell | Hixson–Crowell | Hixson–Crowell | Hixson–Crowell
k | 0.02188 ± 0.00133 | 0.00416 ± 2.85978 × 10−4 | 0.00566 ± 3.294 × 10−4
red-χ 2 | 45.64247 | 64.21544 | 63.06091
R2 | 0.93527 | 0.52605 | 0.74585

## Freetext Data
Data | Value | Relevance
--- | --- | ---
Activated ingredient in biomaterial | Rosa canina aqueous extract | Relevant as it's the bioactive component providing anti-inflammatory and antioxidant properties, directly influencing the material's skin-compatible features.
Polysaccharides used | Guar gum and Dextran sulfate | Relevant as they serve as the primary biodegradable and biocompatible film-forming agents, essential for creating the matrix structure of the material.
Structural modification of filler | Esterification of lignin with aspartic acid | Relevant as it enhances compatibility with the polysaccharide matrix, affecting mechanical properties and controlled bioactive release.
Confirmed functional group in modified lignin | Carbonyl and amide peaks | Relevant because these modifications indicate successful lignin esterification, which improves material interaction within the matrix and strengthens its functionality.
Phenolic content in Rosa canina extract | 0.089 ± 0.0021 mg GAE/g dry RC extract | Relevant as it quantifies the active components contributing to the antioxidant and anti-inflammatory efficacy of the material.
Hydrophilic matrix swelling capacity | Reduced from 0.40 to 0.23 g water/g material with Rosa canina extract | Relevant because it reflects the impact of fillers on water absorption and hydration behavior necessary for skin applications.
Observed release model for Rosa canina | Makoid–Banakar model | Relevant as it describes the transition from rapid to sustained release of bioactives, directly influencing the therapeutic efficacy of the biomaterials.
Primary anti-inflammatory metric | Over 45% protein denaturation inhibition, peaking at 61.58% for Rosa canina-only samples | Relevant as it demonstrates the materials' effectiveness in reducing inflammatory processes in skin applications.
Cell viability percentage | Over 80% across all formulations | Relevant because it confirms the biocompatibility and safety of these biomaterials for potential dermal and cosmetic applications.
Mechanical enhancement metric | Increase in Young's modulus from 1.42 MPa to 3.74 MPa with esterified lignin and Rosa canina | Relevant for demonstrating the reinforced structural integrity required for durable and functional skincare materials.
Spectroscopic analysis highlight | FTIR shows new peaks at 1700 cm−1 for ester linkages | Relevant as it provides molecular-level confirmation of filler modification, which directly impacts matrix behavior and properties.
Environmental relevance aspect | Materials eliminate need for preservatives with biodegradable packaging | Relevant as it aligns with sustainability goals, reducing environmental impact while maintaining high functionality.
Material density comparison | Ranges from 1.28 to 1.41 g/cm³ depending on filler | Relevant as density directly correlates with mechanical stability and material uniformity, critical quality parameters for biomaterials.
Final functionalized formulation recommended | Gu/DexS/LiAs/RC | Relevant as it achieves optimal performance in terms of mechanical strength, sustained release, and biocompatibility, establishing it as the lead candidate for practical applications.
Patient population | Human gingival fibroblasts (HGF) | The study involved human fibroblasts to evaluate biocompatibility, which is relevant in terms of testing the biomaterials for dermal applications.
Cell line source | CLS Cell Lines Service GmbH, Eppelheim, Germany | Specifies the origin of the tested human gingival fibroblasts, ensuring consistency and standardization in the experimental model.
Sampling concentration levels | 0.1 mg/mL, 0.5 mg/mL, 1 mg/mL | These concentrations were tested to determine cytocompatibility at varying doses, which relates to understanding potential pharmacokinetics by ensuring material-cell interaction consistency across dosage gradients.
Incubation time | 24 hours | This time frame was used to extract biocompatibility data in vitro, potentially modeling sustained release and cellular response timelines.
Testing medium | MEMα medium supplemented with 10% fetal bovine serum and 1% Penicillin-Streptomycin-Amphotericin B | Reflects the supportive environment for fibroblast viability, mimicking an in vivo-like condition for sampling.
Assay type | MTS assay | Indicates the cytocompatibility evaluation method, establishing a pharmacodynamic surrogate for model materials.
Sampling detection | Absorbance measured at 490 nm | Used to determine cell viability with precision, shedding light on how fibroblasts interacted with the biomaterials over time.
Replicates | Triplicate measurements | Ensures statistical significance and reproducibility, critical for interpreting trends in PK-related biocompatibility.
Interaction evaluation | Extract dosage dependence on fibroblast viability | Highlights formulation and concentration-dependence effects, mirroring aspects of patient population variability in PK studies.
Application of different mathematical models | Makoid–Banakar, Weibull, Korsmeyer–Peppas, Higuchi, Hixon–Crowell models | These models are critical for understanding the release kinetics of Rosa canina (RC) extract from the material formulations, integral to evaluating their therapeutic application.
Primary model used for RC release | Makoid–Banakar model | The Makoid–Banakar model was determined to be the best fit across all formulations, indicating a transition from rapid to sustained release, directly relevant to predicting the kinetics of active ingredient behavior in skincare materials.
Release exponent | n=0.635 (Gu/DexS/RC), n=0.451 (Gu/DexS/Li/RC), n=0.573 (Gu/DexS/LiAs/RC) | The release exponent 'n' from the Makoid–Banakar model indicates the release mechanism, showing a shift from diffusion to a combination of diffusion and matrix relaxation, pertinent to the model's application.
Goodness of fit | R2 = 0.99292 (Gu/DexS/RC), R2 = 0.98799 (Gu/DexS/Li/RC), R2 = 0.99221 (Gu/DexS/LiAs/RC) | The high R2 values confirm the reliability of the Makoid–Banakar model in characterizing the controlled release kinetics, showing it as a qualified choice for analysis.
Release rate constant (k) | k=5.84 (Gu/DexS/RC), k=4.38 (Gu/DexS/Li/RC), k=3.24 (Gu/DexS/LiAs/RC) | This parameter from the Makoid–Banakar model quantifies the slower release kinetics in formulations with lignin, directly reflecting on and validating the chosen model's predictive capability.
Lag and sustained release analysis | All formulations transitioned to sustained release | By using the Makoid–Banakar model, the sustained-release profiles of RC extract align with the therapeutic goal of the material; this aligns the study's objective with the suitability of this mathematical model over others.
Parameter | Total phenolic content (TPC) of RC extract | Relevant as it measures the bioactive compound content, quantified via the Folin–Ciocalteu method.
Value | 0.089 ± 0.0021 mg GAE/g | Indicates the phenolic concentration of Rosa canina extract, essential for understanding its bioactivity.
Parameter | Total flavonoid content (TFC) of RC extract | Relevant for quantifying antioxidant compounds in RC, determined using the AlCl3 method.
Value | 0.071 ± 0.0037 mg QE/g | Demonstrates the presence of flavonoid-rich compounds contributing to bioactivity.
Parameter | Swelling kinetics model | Relevant in analyzing the hydration and bioactive release mechanism from the films.
Value | Pseudo-second-order kinetics (R2 = 0.991–0.998) | Indicates the mechanism primarily driven by specific interactions within the matrix and water.
Parameter | Release kinetics model | Relevant in explaining the release mechanism of RC bioactives from materials.
Value | Makoid–Banakar model (R2 = 0.99292–0.98799) | Confirms the transition from rapid to sustained bioactive release.
Parameter | Release exponent (n) in the Makoid–Banakar model | Indicates whether release is governed by diffusion or other processes.
Value | Gu/DexS/RC = 0.635, Gu/DexS/Li/RC = 0.451, Gu/DexS/LiAs/RC = 0.573 | Explains the shift from swollen polymer diffusion to matrix modification effects.
Parameter | Young’s modulus (mechanical property) | Relevant for evaluating material stiffness and durability improvements.
Value | Gu/DexS = 1.42 MPa; Gu/DexS/Li = 1.7 MPa; Gu/DexS/LiAs/RC = 3.74 MPa | Shows compositional dependence on structural reinforcement.
Parameter | Density of materials | Relevant for understanding compactness and filler interaction with polysaccharides.
Value | Gu/DexS = 1.28 g/cm3; Gu/DexS/Li = 1.41 g/cm3; Gu/DexS/LiAs/RC = 1.37 g/cm3 | Indicates structural effects induced by fillers and modifiers.
Parameter | Anti-inflammatory activity (protein denaturation inhibition) | Evaluates the efficacy of materials in therapeutic skin applications.
Value | Gu/DexS/RC = 61.58%, Gu/DexS/Li/RC = 48.70%, Gu/DexS/LiAs/RC = 46.23% | Reflects the material's potential for alleviating inflammation.
Parameter | Biocompatibility (cell viability - human fibroblasts) | Relevant for assessing material safety for dermal applications.
Value | Gu/DexS = 92–97%; Gu/DexS/LiAs/RC = 88–100% | Confirms materials are cytocompatible and suitable for skincare.
Parameter | Esterification yield of LiAs | Relevant for evaluating the success of lignin modification.
Value | 64% | Highlights the efficiency of the enzymatic reaction for polar group incorporation.
Parameter | Swelling ratio | Important for hydration and comfort during skin applications.
Value | Gu/DexS = 0.40 g/g; Gu/DexS/RC = 0.23 g/g | Indicates water absorption reduction due to reinforced matrix density.
Parameter | FTIR spectroscopic changes | Relevant in confirming incorporation and structural transformations.
Value | Carbonyl and amide peaks near 1700 cm−1 for LiAs | Validates ester or amide functional group formation post-esterification.
--- | --- | ---
Swelling behavior of materials | Reduced swelling ratio for materials containing fillers like Li and RC extract; equilibrium swelling capacity from 0.40 g/g to 0.23 g/g | Relevant because the swelling capacity directly affects the diffusion and release rate of the active compounds, a key factor in pharmacokinetics.
Swelling kinetic model | Pseudo-second-order kinetic model with R2 = 0.991–0.998 for all formulations | Relevant as this model indicates that the rate of swelling, which governs drug release, is determined by interactions between the polymeric matrix and the solvent.
Material density | Lignin-containing materials showed higher densities (1.34–1.41 g/cm³) than Gu/DexS/RC (1.28 g/cm³) | Relevant because denser materials hinder rapid drug release, affecting pharmacokinetics by enabling sustained release.
Hydrophobicity of fillers | Lignin and modified lignin reduced water absorption in the matrix | Relevant as reduced hydrophilicity slows the diffusion-driven release of bioactive compounds, altering pharmacokinetics by prolonging drug release.
Release kinetic model | Makoid–Banakar model best explained the release profiles, indicating a transition from rapid release to sustained release | Relevant because the fitting of this model describes compound release behavior that affects the pharmacokinetic profile over time.
Modified lignin (LiAs) properties | Slower drug release constant (k ≈ 3.24 compared to Gu/DexS/RC at 5.84) | Relevant as the esterification process impacts matrix interaction with water and drug diffusion kinetics, influencing the pharmacokinetics of the bioactive compound.
Drug interaction with matrix | RC extract showed decreased release rate in formulations with Li or LiAs (rate constant reduction by ~25–50%) | Relevant because compound interaction within the matrix modulates bioavailability and pharmacokinetics.
Hydrophobic and hydrophilic balance | Esterification of lignin improved polarity but maintained restrained release | Relevant as the balance of hydrophobic and hydrophilic properties governs matrix swelling and subsequent release, key to pharmacokinetics.
Interaction between fillers | Synergistic effects between lignin and RC extract modified release patterns | Relevant as crosslinking and hydrogen bonding slow diffusion, affecting pharmacokinetics by extending drug release duration.
Matrix rigidity and structure | Tensile strength and Young’s modulus increased with fillers, reducing swelling | Relevant as mechanical properties affect matrix degradation and drug release rates, key to pharmacokinetics.