## Table 1
model | expression of Q e | expression of partition function z gr
SEMM | Q e = n N m 1 + ( c 1 / 2 c ) n | z gr = 1 + e β ( μ + ε )
DEMM | Q e = n 1 N m 1 1 + ( c 1 c ) n 1 + n 2 N m 2 1 + ( c 2 c ) n 2 | z 1 gr = 1 + e β ( μ + ε 1 )
DEMM | Q e = n 1 N m 1 1 + ( c 1 c ) n 1 + n 2 N m 2 1 + ( c 2 c ) n 2 | z 2 gr = 1 + e β ( μ + ε 2 )
TRMM | Q e = n · N M ( c c 1 / 2 ) n + 2 ( c c 1 / 2 ) 2 n + 3 ( c c 1 / 2 ) 3 n 1 + ( c c 1 / 2 ) n + ( c c 1 / 2 ) 2 n + ( c c 1 / 2 ) 3 n | z gr = 1 + e β ( μ + ε ) + e 2 β ( μ + ε ) + e 3 β ( μ + ε )
DEBM | Q e = n N m ( c c 1 ) n + 2 ( c c 2 ) 2 n 1 + ( c c 1 ) n + ( c c 2 ) 2 n | z gr = 1 + e β ( μ + ε 1 ) + e β ( 2 μ + ε 1 + ε 2 )

## Table 2
temperature (°C) | 10 | 20 | 25 | 30 | 40 | 45
Model 1 | Model 1 | Model 1 | Model 1 | Model 1 | Model 1 | Model 1
reduced Chi-Sqr | 0.51034 | 0.00237 | 0.00847 | 0.00130 | 0.00175 | 0.00161
RSS | 0.06634 | 0.03087 | 0.01102 | 0.16921 | 0.00228 | 0.02097
R 2 | 0.99997 | 0.99998 | 0.99999 | 0.99999 | 0.99998 | 0.99998
R adj 2 | 0.99997 | 0.99999 | 0.99917 | 0.99999 | 0.99998 | 0.99799
Model 2 | Model 2 | Model 2 | Model 2 | Model 2 | Model 2 | Model 2
reduced Chi-Sqr | 0.35614 | 0.29889 | 0.00122 | 0.01616 | 1.56579 | 1.75434
RSS | 3.56104 | 2.98899 | 0.01224 | 0.16156 | 9.56578 | 0.17743
R 2 | 0.89996 | 0.90504 | 0.89554 | 0.95554 | 0.99036 | 0.97554
R adj 2 | 0.89995 | 0.89553 | 0.88992 | 0.95354 | 0.98554 | 0.97359
Model 3 | Model 3 | Model 3 | Model 3 | Model 3 | Model 3 | Model 3
reduced Chi-Sqr | 0.30561 | 4.14186 | 0.00147 | 0.02001 | 3.81717 | 7.55633
RSS | 2.13929 | 2.89939 | 0.01035 | 0.14027 | 2.19402 | 2.23943
R 2 | 0.95691 | 0.89925 | 0.98839 | 0.97971 | 0.89975 | 0.89920
R adj 2 | 0.95585 | 0.89930 | 0.98825 | 0.96662 | 0.88919 | 0.89918
Model 4 | Model 4 | Model 4 | Model 4 | Model 4 | Model 4 | Model 4
reduced Chi-Sqr | 0.43765 | 5.03132 | 0.05819 | 0.01355 | 0.00111 | 0.00184
RSS | 5.25182 | 6.37587 | 0.69824 | 0.16194 | 0.01328 | 0.00221
R 2 | 0.89998 | 0.79988 | 0.86451 | 0.78743 | 0.91447 | 0.89989
R adj 2 | 0.87999 | 0.79961 | 0.85993 | 0.78615 | 0.90919 | 0.89963

## Table 3
temperature (°C) | n | N M | C 1/2 (mg/L) | Q M,fit (mg/g)
10 | 0.781 ± 0.015 | 568 ± 10 | 11.7 ± 0.3 | 444 ± 5
20 | 0.289 ± 0.010 | 1771 ± 15 | 8.18 ± 0.08 | 513 ± 8
25 | 0.217 ± 0.009 | 2560 ± 24 | 6.86 ± 0.02 | 557 ± 3
30 | 0.135 ± 0.006 | 4322 ± 33 | 5.74 ± 0.05 | 586 ± 8
40 | 0.064 ± 0.004 | 10,807 ± 87 | 4.03 ± 0.07 | 693 ± 4
45 | 0.061 ± 0.007 | 11,839 ± 101 | 3.34 ± 0.04 | 717 ± 9

## Table 4
n | physical interpretation
n < 1 | each adsorption site can capture a fraction of the adsorbed species with the absence of adsorbate aggregation, signifying that the adsorption process is multianchorage; if n < 0.5, the adsorbed species takes a position parallel to the adsorbent surface while if n is between 0.5 and 1, the adsorbed ion or molecule would be adsorbed with an orientation parallel and no parallel to the surface of the solid
n = 1 | an adsorbed species is linked by an adsorption site and arranged in a nonparallel position which means that the adsorption is a monoadsorbate process, with the formation of a monomer
n > 1 | numerous adsorbed species anchor in an adsorption site with an inclined or perpendicular position and a possible aggregation, i.e., the formation of 2-aggregated (n = 2) or 3-aggregated (n = 3) or 4-aggregated (n = 4) reflecting that the adsorption is a multiadsorbate process

## Freetext Data
Data | Value | Relevance
Adsorbent Material | Activated carbon derived from Butia catarinensis (ABc-600) | Relevant because ABc-600 is evaluated for its utility in water decontamination, particularly Captopril retention.
Model Sm Fit | Statistical physics SEMM framework | Relevant as SEMM was identified as the best-fitting theoretical model for explaining molecular adsorption of Captopril.
Multianchorage Mechanism | Observed across all temperatures with n < 1 | Relevant because this indicates non-aggregation and multisite binding behavior of Captopril on ABc-600.
Pore Size Distribution | Predominantly macroporous with peak at 0.7 μm | Relevant as the distribution explains structural adsorbent features critical for adsorption capacity.
Adsorption Isotherms | SEEM Used Success Upward Linear Scale | Relevant because SEEM performance confirms that efficiency/intermediate cluster absence batch-points molds–design-virus spread pathways focus existing datasets restriction pore.
Ultrapure Water Used as Solvent for Solution Preparation | Yes | Indicates that the study setup was controlled and used high-purity reagents to avoid external contamination, providing setup details relevant for eventual replicability when considering PK sampling design.
Captopril Concentration Measured via UV Spectroscopy | Yes | UV spectroscopy was employed to analyze residual captopril, aiding understanding of analytical methods comparable to PK blood or plasma concentration measurements.
Temperature Range | 10°C to 45°C | Highlights experimental variability, crucial for assessing environmental considerations in PK equivalent studies without an explicit biological model provided in experimental PK.
Captopril Initial Doses Series | Varied to simulate equilibrium | Mimics varied exposure/concentration time profiles seen in PK absorption.
Model Type | Single-energy monolayer model (SEMM) | The SEMM was identified as the most rigorous and accurate framework for describing the adsorption process, offering a single interaction scenario relevant for elucidating the Captopril retention mechanism.
Alternative Models Tested | Dual-energy monolayer model (DEMM), Trienergetic monolayer model (TRMM), Dual-energy bilayer model (DEBM) | Multiple models were compared to find the best fit, highlighting the statistical and physical relevance of SEMM for adsorption.
Evaluation Metrics | R2, Reduced Chi-Square, RSS, Radj2 | These metrics were employed to validate the SEMM model, ensuring robustness and reliability in representing the adsorption process at a molecular level.
Physiochemical Parameters | Nm, n, C1/2 | The SEMM model's parameters provided meaningful insights into the adsorption capacity, site occupancy, and energetic characteristics, distinguishing it as the preferred model.
Energy Guiding Mechanism | Physisorption (<40 kJ/mol) | The single-layer interaction mechanism detailed by SEMM aligns with the observed dominance of van der Waals forces in the adsorption process.
Nm | Maximum number of available binding sites | Represents saturation capacity indicating the number of cavities available for adsorption fitted from SEMM.
n | Average number of adsorbate molecules per site | Indicates how many molecules are anchored to a single site, derived from SEMM fitting.
C1/2 | Adsorbate concentration at half-maximal site occupancy | Reflects binding affinity and was estimated from SEMM fitting applied to experimental isotherms.
QM,fit | Saturation adsorption capacity from SEMM | Represents total capture potential of the adsorbent determined from the SEMM model.
ΔEa | Adsorption energy (22–29 kJ/mol) | Indicates interaction strength and was derived using thermodynamic relations and the SEMM model.
RSS | Residual Sum of Squares | Measures data-model fit, derived from experimental vs. predicted adsorption quantities.
R2 | Coefficient of Determination | Validates the goodness-of-fit for the SEMM model applied to experimental data.
χred2 | Reduced Chi-Square | Evaluates statistical agreement between fitted curve and experimental points, derived from SEMM evaluation.
Radj2 | Adjusted R-Square | Validates fit robustness for SEMM accounting for data complexity, determined from modeling.
C1 | Half-saturation constant for DEMM (only in supporting information) | Indicates one binding site's affinity in DEMM context.
Nm1, Nm2 | Binding site densities for DEMM (only in supporting information) | Characterize site-specific adsorption from DEMM model fitting.
n1, n2 | Site occupancy for DEMM (only in supporting information) | Represent average molecule count per site, determined under DEMM framework.
Captopril's Resistance to Biodegradation | High chemical stability and resistance to breakdown in standard wastewater treatment processes | Relevant as it impacts the persistence of Captopril in aquatic environments, influencing how long it remains in the system and thus affecting pharmacokinetics indirectly.
Captopril's Molecular Stability | Chemical stability and incomplete removal in wastewater treatment | Relevant as chemical stability may affect the bioavailability and elimination of Captopril in biological systems.
Temperature | Adsorption capacity decreases with increased temperature due to desorption | Relevant because the study links the interaction and retention mechanisms (adsorption/desorption) to the molecule's behavior potentially affecting pharmacokinetics.
Pore Structure of ABc-600 | Predominantly macroporous structure with 0.7 μm peak, showing changes with temperature | Relevant because molecular adsorption and surface interaction properties under varying pore sizes and temperature could influence pharmacokinetics in terms of drug formulation interactions and delivery pathways.
Adsorption Energy Range | 22–29 kJ/mol (physisorption range) | Relevant as it discusses interaction forces (van der Waals), which could correlate with drug binding affinity in pharmacokinetic pathways.
Half-Saturation Concentration (C1/2) | Decreased with increased temperature (11.85 to 3.65 mg/L) | Relevant as it indicates stronger binding/adherence at higher temperatures, potentially correlating to pharmacokinetic absorption or distribution behavior.
Steric Metric (n) | Values < 1 across all tested temperatures, reflecting multianchorage adsorption without aggregation | Relevant to pharmacokinetics by offering insight into molecule interaction patterns that could influence distribution and elimination.