## Table 1
Samples/Ingredients_Samples/Ingredients | P(CS-g-IT)Wt. %_CS | P(CS-g-IT)Wt. %_IT | Samples/Ingredients_Samples/Ingredients.1 | P[(G18)-b-S]Wt. %_G18 | P[(G18)-b-S]Wt. %_S | Samples/Ingredients_Samples/Ingredients.2 | P[(B15)-b-S] + Carbon Black (C), Wt. %_B15 | P[(B15)-b-S] + Carbon Black (C), Wt. %_C
G14 | 1 | 4 | B11 | 1 | 1 | CB151 | 1 | 1
G16 | 1 | 6 | B13 | 1 | 3 | CB153 | 1 | 3
G18 | 1 | 8 | B15 | 1 | 5 | CB157 | 1 | 7

## Table 2
Time of Film Weight Until 90% (Days) | Time of Film Weight Until 90% (Days).1 | Time of Film Weight Until 90% (Days).2 | Time of Film Weight Until 90% (Days).3 | Time of Film Weight Until 90% (Days).4 | Time of Film Weight Until 90% (Days).5
Samples | P(CS-g-IT) | Samples | P[(G18)-b-S] | Samples | CB (B15 + C)
G14 | 39 | B11 | 32 | CB151 | 33
G16 | 34 | B13 | 30 | CB153 | 38
G18 | 32 | B15 | 27 | CB157 | 41

## Table 3
Samples No. | Ingredients | Weight Loss (%) | Temperature, °C
G18 | P(CS-g-IT) (1:8) | 7.69 | 36.7–161.59
G18 | P(CS-g-IT) (1:8) | 65.88 | 161.59–323.1
G18 | P(CS-g-IT) (1:8) | 23.86 | 323.1–598.1
B15 | P[(G18)-b-S] (1:5) | 3.4 | 23.27–153.11
B15 | P[(G18)-b-S] (1:5) | 48.89 | 153.11–327.41
B15 | P[(G18)-b-S] (1:5) | 19.39 | 327.41–597.89
CB157 | P[(B15) + C] (1:7) | 5.56 | 23.75–174.63
CB157 | P[(B15) + C] (1:7) | 57.36 | 174.63–325.27
CB157 | P[(B15) + C] (1:7) | 8.58 | 325.27–597.57

## Freetext Data
Data | Value | Relevance | plaintext
Viscosity of P(CS-g-IT) with 4% IT | 250 mPa-s | Shows how the introduction of IT at different ratios affects the viscosity of the polymer, which is key to evaluating mechanical properties and processing capabilities.
Viscosity of P(CS-g-IT) with 8% IT | 304 mPa-s | Demonstrates the impact of higher IT content on viscosity, which is critical for understanding material performance and blending efficiency with starch.
Viscosity of P[(CS-g-IT)-b-S] with 5% S | 398-445 mPa-s | Indicates how the addition of starch in different amounts alters viscosity, relevant for optimizing material blending and processing conditions.
Tensile strength of P(CS-g-IT) with 4% IT | 23.1% increase relative to pure CS | Illustrates the mechanical enhancement due to IT grafting, crucial for determining the material’s usability in applications requiring strength.
Tensile strength of P(CS-g-IT) with 8% IT | 40.5% increase relative to pure CS | Represents the mechanical improvements at higher IT levels, showing the effectiveness of IT in reinforcing the polymer.
Elongation at break for P(CS-g-IT) with 4% IT | 18.03% increase | Highlights improved flexibility and durability of the material due to IT content, relevant for applications requiring ductility.
Elongation at break for P(CS-g-IT) with 8% IT | 25.7% increase | Shows the incremental improvement in flexibility with increasing IT levels, confirming robustness and mechanical adaptability.
Contact angle for P(CS-g-IT) with 8% IT | 73.1° | Demonstrates enhanced hydrophilicity due to IT's functional groups, crucial for evaluating water interaction and biodegradability.
Contact angle for P[(CS-g-IT)-b-S] with 5% S | 70.6° | Reflects how blending with starch further decreases contact angle, indicating increased hydrophilicity, which is relevant for biodegradability measurements.
Biodegradation time of P(CS-g-IT) with 4% IT | 39 days | Indicates the time required for film degradation, a key measure of environmental impact for sustainable materials.
Biodegradation time of P(CS-g-IT) with 8% IT | 32 days | Demonstrates faster degradation due to higher IT content, underscoring the balance between mechanical properties and eco-friendliness.
SEM observation of P[(CS-g-IT)-b-S] without carbon black | Layered structure with minimal voids | Shows the uniformity of the polymer blend's surface, relevant for analyzing physical integrity.
SEM observation with carbon black (CB157) | Consolidated fractured surface with minor cavities | Highlights how carbon black influences structural morphology, correlating with mechanical stability and biodegradability.
TGA weight loss Stage 1 for P[(CS-g-IT)-b-S] (B15) | 3.4% between 23.3–153.1°C | Represents moisture loss, relevant for understanding preliminary thermal properties of composite films.
TGA weight loss Stage 2 for P(CS-g-IT) | 65.9% between 161.6–323.1°C | Indicates decomposition of key components like CS and IT, essential for evaluating thermal stability.
Biodegradation time for B15+Carbon black (CB157) | Increased by 58% (relative to B15) | Shows reduced degradability due to carbon black presence, relevant when balancing performance with environmental considerations.
Not applicable | Not applicable | This paper focuses on the synthesis, characterization, and evaluation of biodegradable polymers, and does not mention pharmacokinetic (PK) studies, patient sample size, blood/tissue sampling, or patient population, which are not the primary focus of the research
--- | --- | ---
Thermal degradation stages | 3 stages as shown in TGA analysis | The study characterizes the thermal behavior of films, which could relate to modeling degradative properties at a microscopic level.
FTIR spectrum peaks | Peaks at 3250 cm−1, 1691 cm−1, changes at 930–900 cm−1 | Provides evidence for chemical structural changes potentially used in predictive models for polymer properties.
Biodegradation test medium | Ground soil and dry soil over 80 days | The context indicates an empirical setup, not specifically employing a formal compartmental or IVIVE model, but involves degradation observations.
Predicted hydrogen bond interaction | Between IT, starch, carbon black, and CS | Could be used as theoretical interaction data for creating a model to describe material compatibility properties.
Film viscosity trends | Proportional increases with the addition of IT, starch, and carbon black | Suggests a trend useful in creating predictive viscosity models for blending optimization.
Thermal Weight Loss | Varies over defined ranges (20 °C to 600 °C) and linked stages | Relates to degradation modeling and polymer stability estimations.
Environment interaction | Enhanced hydrophilicity with IT and starch, lower for carbon black | Not directly part of an explicit model but may inform biodegradability interaction studies involving compartments e.g., soil.
Effect of Carbon Black | Reduces degradation time and mechanical properties significantly | Could contribute to assumptions in material distribution or the compartmental response model.
FTIR Scanning Range | 4000 to 400 cm−1 | Parameters were used to identify molecular structures and bonding in the polymers based on their specific absorbance characteristics.
Temperature Accuracy of TGA | ±0.5 °C | This precision ensured accurate thermal stability and decomposition readings during thermogravimetric analysis.
Weight Accuracy of TGA | ±0.01 mg | Critical for precise monitoring of weight changes in polymers during thermal decomposition.
TGA Temperature Range | 20–600 °C | Allowed thermal decomposition analysis over a broad range to assess polymer stability.
Heating Rate in TGA | 10 °C per minute | Controlled heating rate ensured uniformity in sample decomposition analysis.
Measurement Atmosphere in TGA | Nitrogen | Prevents oxidation during thermal measurements, ensuring reliable decomposition data.
Purge Rate in TGA | 50 mL/min | Ensured consistent nitrogen flow for maintaining an inert atmosphere during thermal analysis.
Sample Weight for TGA | ~8 mg | Standardized to maintain consistency in analysis of thermal properties.
SEM Voltage | 15 kV | Provided adequate energy for high-resolution surface morphology imaging of polymer samples.
SEM Coating | 1.3 nm platinum layer | Enhanced surface conductivity, allowing better imaging of polymer samples.
Viscosity Measurement Conditions | 25 °C, shear rate of 100 s−1 | Standardization ensured comparability across polymer viscosity assessments.
Contact Angle Measurement Conditions | 25 °C, droplet velocity of 100 µm/s | Environmental conditions ensured consistent hydrophilicity assessments.
Drying Film Temperature | 25°C for seven days, then 60 °C for 12 h | These parameters controlled moisture removal, critical for material stability.
Soil Burial Time for Biodegradation | 80 days | Biodegradability assessments ensured films’ environmental performance evaluation.
Soil Type for Biodegradation | Moist and dry soil | Represented realistic environmental conditions to test biodegradability.
Solubility Temperature Range | 30 to 45 °C | Variations provided insights into temperature-dependent solubility of polymers.
Molecular Weight of Chitosan | 50,000–190,000 Da | Ensured uniformity for the base polymer's characterization and modification.
Degree of Deacetylation in Chitosan | ≥75% | Verified purity for consistent sourcing and composite synthesis.
Chitosan Solution Acetic Acid Concentration | 1% v/v | Necessary concentration for dissolving chitosan uniformly during synthesis.
Polymerization Temperature for P(CS-g-IT) | 85 °C | Used to maintain reaction stability and optimize grafting efficiency.
Starch Blending Temperature | 95 °C | Ensured complete dispersion of starch into the copolymer mixture during synthesis.
Carbon Black Content Variations | 1%, 3%, 7% | Incorporated in different proportions to evaluate its effect on composite properties.
Grafting Reaction Initiator | Potassium Persulfate | Key to initiating the graft copolymerization of itaconic acid onto chitosan.
Grafting Reaction Duration | 2 h at 85 °C | Optimized to achieve effective copolymerization during synthesis.
Blending Polymerization Time | 4 h at 600 rpm | Ensured homogeneity in starch and copolymer mixtures at high efficiency.
Biodegradability in Soil | Degradation Times of 32–39 days | Allowed evaluation of how chemical composition influenced ecological degradation rates.
Relevance
Relevant because viscosity could influence molecular interaction rates, potentially affecting pharmacokinetics in biomedical CS applications.
Relevant as hydrophilicity can influence solubility and material interactions within biological systems, impacting drug release rates.
Relevant as biodegradability directly correlates with the duration of bioavailability and clearance in pharmacokinetics.
Relevant indirectly as stability may affect storage and degradation timelines of CS-based drug delivery systems.
Relevant because structural properties dictate interaction with biological environments, impacting absorption and distribution in pharmacokinetics.
Relevant as solubility affects dissolution rates in body fluids, integral to pharmacokinetics.
Relevant due to its effect on the modification of release and metabolism profiles in pharmacological contexts.