## Table 1
Control | Day 0 | Day 7 | Day 14 | Day 28
Day 0 | - | 0.7527 | 0.8746 | 0.3526
Day 7 | 0.7527 | - | 0.6374 | 0.5313
Day 14 | 0.8746 | 0.6374 | - | 0.2813
Day 28 | 0.3526 | 0.5313 | 0.2813 | -
IsletTX | Day 0 | Day 7 | Day 14 | Day 28
Day 0 | - | 0.0194 | 0.0883 | 0.3316
Day 7 | 0.0194 | - | 0.4156 | 0.1175
Day 14 | 0.0883 | 0.4156 | - | 0.4156
Day 28 | 0.3316 | 0.1175 | 0.4156 | -
3D bioprint | Day 0 | Day 7 | Day 14 | Day 28
Day 0 | - | <0.0001 | <0.0001 | <0.0001
Day 7 | <0.0001 | - | <0.0001 | <0.0001
Day 14 | <0.0001 | <0.0001 | - | 0.5750
Day 28 | <0.0001 | <0.0001 | 0.5750 | -

## Table 2
Control | Day 0 | Day 7 | Day 14 | Day 28
Day 0 | - | 0.1586 | 0.0576 | 0.0653
Day 7 | 0.1586 | - | 0.5619 | 0.6092
Day 14 | 0.0576 | 0.5619 | - | 0.9441
Day 28 | 0.0653 | 0.6092 | 0.9441 | -
IsletTX | Day 0 | Day 7 | Day 14 | Day 28
Day 0 | - | 0.0001 | 0.2605 | 0.1774
Day 7 | 0.0001 | - | 0.0010 | 0.0016
Day 14 | 0.2605 | 0.0010 | - | 0.8053
Day 28 | 0.1774 | 0.0016 | 0.8053 | -
3D bioprint | Day 0 | Day 7 | Day 14 | Day 28
Day 0 | - | <0.0001 | 0.0005 | 0.0002
Day 7 | <0.0001 | - | 0.3223 | 0.7562
Day 14 | 0.0005 | 0.3223 | - | 0.4885
Day 28 | 0.0002 | 0.7562 | 0.4885 | -

## Freetext Data
Data | Value | Relevance
Glucose levels in 3D-bioprint group at day 7 | 129 mg/dL | Demonstrates that 3D-bioprinted pancreatic petals help achieve better glucose regulation compared to untreated control group.
Glucose levels in IsletTx group at day 7 | 140 mg/dL | Provides comparison to illustrate improved functionality of 3D-bioprinted petals over renal capsule transplantation.
Glucose level decrease comparison on day 28 (3D bioprint vs control) | 17% lower in 3D-bioprint group | Establishes long-term effectiveness of 3D-bioprinted petals in maintaining glycemic levels.
Glucose levels in control on day 28 | 140 mg/dL | Acts as a baseline to demonstrate the effect of treatment groups in glycemic control.
Mouse C-peptide levels in 3D-bioprint group at day 7 | Significantly lower than control (p = 0.0002) | Confirms functionality of transplanted 3D-bioprinted islets in suppressing endogenous pancreatic activity.
Mouse C-peptide levels in IsletTx group at day 7 | Significantly lower than control (p = 0.0001) | Useful for comparison to highlight differences in efficacy between methods of transplantation.
Glucose level changes within 3D-bioprint group | Significant decrease from day 0 to day 7 (p < 0.0001) | Indicates rapid onset efficacy of the 3D-bioprinted petals following implantation.
Presence of neovascularization within 3D-bioprinted petals | Observed after transplantation | Relevant to the paper’s focus on the tissue microenvironment and vascularization benefits of the bioprinted scaffolds.
Mouse body weight | No significant changes observed | Demonstrates that metabolic changes were not confounded by body weight variations, isolating the effects of treatments.
Immunohistochemical insulin staining in 3D-bioprinted scaffolds | Confirmed insulin secretion | Validates the secretory functionality of transplanted pancreatic islets within scaffolds.
Porcine islet viability pre-implantation | Confirmed via FDA/PI staining and ELISA | Ensures reliability of the bioink preparation and isolation process affecting research outcomes.
Difference in C-peptide between IsletTx and 3D-bioprint at day 28 | Significant (p = 0.0305) | Illustrates superior performance of 3D-bioprinted scaffolds compared to conventional transplantation in in vivo settings.
Bioink-induced vascularization observed timeline | 8 weeks post-implantation | Underlines one of the critical benefits of the developed bioink for long-term application in tissue engineering.
Cell infiltration in bionic scaffolds | Minimal infiltration from monocytes/macrophages over 12 months | Proves biocompatibility of the bioink as inflammation is not significant within the scaffold site.
Structure of bioink | Blend of dECM, GelMa, HAMA, and photoinitiator | Details the specific composition contributing to biocompatibility and mimicry of native pancreatic ECM.
Patient sample size | 60 NOD-SCID mice and 20 BALB/c mice | The study was conducted on these mice to evaluate the function of 3D-bioprinted pancreatic petals and assess biocompatibility, ensuring the study has a sample size adequate for statistical analysis.
Blood sampling time points | Before the experiment and on days 7, 14, and 28 post-transplantation | These time points were selected to monitor glucose and C-peptide levels as indicators of the functionality and effectiveness of the transplanted pancreatic islets.
Patient population | 8-week-old NOD-SCID and BALB/c mice | The population included immunodeficient mice for functional evaluation of the implants and BALB/c mice for assessing biocompatibility and inflammation.
Control group description | Healthy NOD-SCID mice without induced diabetes | The control group provided baseline data for comparison with experimental groups to measure changes in glucose and C-peptide levels.
Experimental groups | IsletTx (islets transplanted under the renal capsule) and 3D Bioprint (bioprinted islet petals transplanted on dorsal muscles) | These groups allowed comparison of traditional islet transplantation techniques with 3D bioprinted constructs in assessing functional outcomes.
Body weight analysis | Conducted before the experiment and after one month | This data ensured that body weight variations did not confound glucose or C-peptide measurements.
Study Model Type | Preclinical in vivo model | The paper primarily used a murine (mouse) model for transplantation studies, which aligns with preclinical research frameworks.
Bioprinting Model | 3D bioprinted pancreatic scaffold model | Demonstrates the integration of 3D tissue engineering to study pancreatic islet functionality.
Animal Models | NOD-SCID and BALB/c mice | Provides the physiological context in which the experiments were carried out to clarify whether immune-compromised and material biocompatibility evaluations were done.
Xenotransplantation | Porcine pancreatic islets transplanted into mice | This cross-species transplantation model helps assess the viability and integration of bioprinted pancreatic constructs.
Tissue Model | Pancreatic extracellular matrix-based scaffolds | This tissue-specific model was used to replicate the native microenvironment crucial for islet functionality.
Test power | 0.9 | Ensures reliability of statistical analyses used to evaluate the study outcomes.
Statistical significance | 0.05 | Standard level to determine significant differences amongst experimental groups.
Number of NOD-SCID mice | 60 | Represents experimental subjects used to evaluate the 3D bioprinted pancreatic petals' functionality.
Number of BALB/c mice | 20 | Used to assess biocompatibility and immune response of the biomaterials.
Glucose measurement timing | Day 7, 14, 28 | Timepoints to monitor glucose levels post-implantation for function assessment.
C-peptide measurement timing | Day 7, 14, 28 | Timepoints to monitor C-peptide as a measure of islet functionality post-transplantation.
Body weight monitoring | Pre-transplantation, Post 1 month | Evaluated to check impact of implantation on general health of mice.
Print speed | 20 mm/s | Parameter for 3D bioprinting ensuring structural integrity and biological function.
Nozzle diameter | 609 µm | Chosen specifically to accommodate pancreatic islets without compromising viability.
Bioink composition | dECM, GelMA, HAMA, LAP | Optimized bioink for suitable rheological and biological properties for islet embedding.
Print bed temperature | 20°C | Maintains bioink and cell viability during printing.
Printhead temperature | 18°C | Ensures compatibility of printing conditions with cells embedded in the bioink.
Crosslinking method | UV-vis light (405 nm) | Provides stability to bioink constructs while preserving islet function.
Porcine pancreatic islets per transplant | 3000 iEq | Standardized number transplanted to examine glucose regulation and viability.
Mouse C-peptide ELISA sensitivity | ALPCO, 80-CPTMS-E01 | Chosen for accurate measurement of C-peptide serum levels in the murine model.
Cell viability assessment method | FDA/PI staining | Ensures islet viability pre-implantation, critical for outcome verification.
Histological stainings | H&E, Insulin, Glucagon | Used for post-implantation islet morphological and functional analysis.
Tissue morphology assessment | H&E staining | Confirms no adverse structural impact on kidney or scaffold post-implantation.
Assessment ethics approval | Consent no. 461/2017 | Highlights adherence to animal research ethical guidelines.
Harsh isolation conditions | Multiple factors such as exposure to the cytotoxicity of matrix degradation enzymes, cell-cell signaling alteration, devascularization, ischemia, and oxidative stress | These stressors influence the preservation and functionality of pancreatic islets, potentially affecting drug delivery and metabolism within scaffolds.
Extracellular matrix composition | Mainly composed of collagen type I, III, IV, V, VI, elastin, laminin, and fibronectin | The ECM composition plays a critical role in mimicking a native microenvironment, which can influence islet performance post-implantation and, therefore, pharmacokinetics of insulin delivery.
Enzymatic activity | The short terminal elimination half-life (e.g., 4-9 minutes for porcine C-peptide) and rapid metabolism kinetics | Differences in enzymatic activity greatly affect the degradation and elimination of administration-related biomolecules, influencing therapeutic effectiveness.
Bioink rheological and chemical properties | Optimized composition allowing islet functionality for 7 days with vascularization observed within 8 weeks | Appropriate bioink compositions enhance pharmacokinetics by improving nutrient supply, insulin diffusion, and local metabolite exchanges.
Vascularization of scaffolds | Observed within 8 weeks post-implantation in the mouse model | Sufficient vascularization is necessary to improve perfusion and ensure efficient delivery and clearance of drugs/metabolites.
Release kinetics of insulin | Sensitivity of porcine islets to fluctuating glucose levels at specific concentrations | Differences in insulin secretion kinetics in the scaffolds vs. native/glucose-responsive islets directly affect pharmacokinetic modeling.
Local insulin utilization | Transplanted islets may release insulin utilized locally within the transplant area, limiting peripheral blood C-peptide/insulin detection | This emphasizes the local versus systemic pharmacokinetic difference in scaffold models.
Diffusion into venous circulation | Slow diffusion means quick elimination when insulin or C-peptides reach systemic circulation | Affects pharmacokinetics by reducing detectable peptide levels and therapeutic systemic output.