## Table 1
BNDES | Viscosity (mPa⋅s) | Solubility in Water(mg (100 mL)−1) | α | β | αβ
ML-BL-1 | 23.4 ± 0.21 | 908.3 ± 1.3 | 0.69 ± 0.011 | 0.64 ± 0.0086 | 0.44 ± 0.013
ML-BL-2 | 12.4 ± 0.071 | 1142.7 ± 0.26 | 0.72 ± 0.0039 | 0.64 ± 0.00 | 0.46 ± 0.0025
ML-BL-3 | 6.2 ± 0.014 | 1603.9 ± 0.064 | 0.74 ± 0.010 | 0.64 ± 0.017 | 0.47 ± 0.019
ML-BL-4 | 5.0 ± 0.0071 | 1674.1 ± 0.064 | 0.74 ± 0.0052 | 0.65 ± 0.0086 | 0.48 ± 0.0097

## Table 2
Target Compound | T (K) | ∆G (kJ mol–1) | ∆H (kJ mol–1) | ∆S (J mol–1 K–1)
CA | 288 | −14.1 | 0 | 47.4
CA | 298 | −14.6 | 0 | 47.4
CA | 308 | −15.1 | 0 | 47.4
RA | 288 | −6.3 | −10.4 | −13.6
RA | 298 | −6.2 | −10.4 | −13.6
RA | 308 | −6.1 | −10.4 | −13.6

## Table 3
Separation Method | Extraction/Adsorption Efficiency | Purity | Reference
CCE | 96% for CA and 94% for RA | 6.84% for RA; 31.18% for CA | [5]
Supramolecular formation-LLE | – a | 58.4–67.4% for RA | [6]
LLE composed of ChCl-LA/[C4mim]PF6/H2O | 97.46% for CA; 88.97% for RA | – | [7]
CC with Sephadex LH-20 as the stationary phase | – | 38.8% for RA | [8]
CC with NK-109 macroporous resin as the stationary phase | 68.3% for RA | 42.1% for RA | [9]
SPE with CAD-40 macroporous resin as the adsorbent coupled with LLE, using EA as the extraction solvent | 98.8% for CA; 91.5% for RA | 76.8% for CA; 56.3% for RA | This work

## Freetext Data
Data | Value | Relevance
Method Compared | SPE and LLE | The study investigates the feasibility of using SPE and LLE for selective separation of carnosic acid (CA) and rosmarinic acid (RA) from Rosmarinus officinalis leaves (ROLs).
Best Adsorbent for CA | CAD-40 macroporous resin | SPE with CAD-40 resin proved to be the best choice for selectively isolating CA with high purity (up to 76.5%), showcasing its effectiveness in selective adsorption.
Solvent Optimum for RA | Ethyl acetate (EA) | Ethyl acetate was found more suitable for extracting RA from diluted ROL extracts via LLE, producing RA with a purity of 56.3%.
Type of Adsorption | Physical adsorption | The adsorption of CA and RA on CAD-40 macroporous resin follows the Freundlich model and is dominated by physical adsorption processes, as indicated by thermodynamic parameters like ΔG and ΔH.
Purity of Isolated CA | 76.8% | Demonstrates the effectiveness of the CAD-40 resin in purifying CA from the ROL extract.
Purity of Isolated RA | 56.3% | Shows the capability of the LLE process using ethyl acetate to result in RA with moderate purity.
Comparison of Current Methods | Higher extraction efficiency and purity for both CA and RA | Compared to other methods like column chromatography or ionic liquid-based LLE, the proposed SPE-LLE method provided higher extraction/adsorption efficiency and higher product purity for CA and RA.
Extraction Method for CA | CAD-40 resin-based SPE | Highlights that CAD-40 macroporous resin with SPE is superior in selectively capturing CA.
Extraction Method for RA | Ethyl acetate-based LLE | Indicates EA as the preferred solvent for isolating RA in the diluted extract scenario.
Separation Selectivity | SPE: Good for CA; LLE with EA: Good for RA | Both techniques are optimized individually for the selective extraction of the target compounds, showcasing the goal of selective isolation.
Adsorption Model Fit | Freundlich model for both CA and RA | The adsorption correlated significantly with the Freundlich model, suggesting multilayer adsorption on heterogeneous surfaces.
Developed Method Advantage | Cost-effective with higher compound purity | The combined SPE-LLE approach reduces costs compared to alternatives like supercritical fluid extraction and column chromatography while enhancing purity.
Extraction Solvent for RA | ML-BL-based BNDESs not suitable | ML-BL-based biodegradable solvents faced challenges like separation and back-extraction, making them less viable compared to ethyl acetate for RA.
CEA Performance of EA for CA | Poor | Ethyl acetate was less effective for separating carnosic acid compared to SPE using CAD-40 resin.
Use of Water Dilution | Improves RA extraction yield | Diluting the PEG-400 extract enhanced the RA extraction efficiency in subsequent LLE procedures.
Not Applicable | The paper does not discuss a PK study, sample size, or specific patient data points. | The study focuses on the extraction and isolation methods for CA and RA from Rosmarinus officinalis leaves, not on pharmacokinetics or biological sampling.
Langmuir Model | Adsorption assumed on a homogeneous surface and monolayer molecular adsorption process | Relevant as it provides theoretical context for how CA and RA interact with CAD-40 in the SPE method.
Freundlich Model | Adsorption assumed on a heterogeneous surface and multilayer adsorption process | Relevant as the experimental results indicate the adsorption of CA and RA on CAD-40 correlate better with this model.
Pseudo-First-Order Kinetic Model | Used for analyzing adsorption kinetics, but did not fit data well | Relevant because it helps establish the lack of fit to this model, enhancing understanding of adsorption behavior.
Pseudo-Second-Order Kinetic Model | Adsorption kinetics for CA and RA fit well, indicating chemisorption or complex adsorption mechanisms | Relevant as it provides the appropriate kinetic framework describing how CA and RA are adsorbed on CAD-40.
Thermodynamic Analysis Model | Utilized Gibbs free energy change (ΔG), enthalpy change (ΔH), and entropy change (ΔS) to describe adsorption spontaneity and nature | Relevant as it identifies the adsorption process as spontaneous and dominated by physical adsorption.
Langmuir constant (KL) | Estimated from Langmuir equation 1qe = 1/(qmKL) (1Ce) + 1/qm | Relevant for adsorption studies to determine monolayer molecular adsorption.
Equilibrium adsorption amount (qe) | Determined through the Freundlich and Langmuir models and measured in mg/g | Relevant for assessing how much CA or RA can be adsorbed onto macroporous resin.
Maximum adsorption amount (qm) | Calculated from the fitting of Langmuir adsorption isotherm models | Indicates the theoretical maximum uptake of CA or RA.
Freundlich constant (KF) | Determined using the Freundlich equation lnqe = lnKF + (1/n) lnCe | Relevant for understanding the adsorption capacity on heterogeneous surfaces.
Empirical constant (1/n) | Identified from Freundlich model described as lnqe = lnKF + 1/n lnCe | Reveals surface heterogeneity regarding adsorption capacity.
Adsorption rate constant for pseudo-first-order (k1) | Obtained from the model ln (qe − qt) = lnqe − k1t | Determines the rate at which adsorption happens at the first order.
Adsorption rate constant for pseudo-second-order (k2) | Found using t/qt = 1/(qe^2k2) + t/qe | Relevant for regulating how CA and RA interact with the adsorbent.
Gibbs free energy change (ΔG) | Calculated using ΔG = ΔH − TΔS; ranged from –6.1 kJ/mol to –15.1 kJ/mol | Shows feasibility and spontaneity of the adsorption process.
Enthalpy change (ΔH) | Found from the plot of ln(qe/Ce) vs 1/T; ranged 0 kJ/mol to –10.4 kJ/mol | Suggests that adsorption is driven by physical processes.
Entropy change (ΔS) | Derived from ln(qe/Ce) = ΔS/R - ΔH/RT | Indicates the disorder change during adsorption.
Separation Selectivity (SS for CA and RA) | Ratio of AE (or EE) of CA to RA (via AECA/AERA or EECA/EERA) | Evaluates how selectively the technique targets either CA or RA.
Extraction efficiency (EE) | Measured in the LLE method with EA solvent phase ratio of 1:1 | Relevant for quantifying RA and CA recovery effectiveness.
Surface temperature during adsorption | Conducted at 45 °C for CAD-40 effectiveness | Optimizes CA selective adsorption efficiency.
Solid-liquid ratio (CAD-40) | 0.1 g/mL | Indicates operational parameters for adsorption study.
Macroporous resin type | CAD-40 and HP-20 | Specific materials used as adsorbents based on adsorption/separation behavior.
ΔH range | 0 to −10.4 kJ/mol | Relevant as thermodynamic evidence for adsorption characterization.
ΔG range | –6.1 to –15.1 kJ/mol | Demonstrates the spontaneous adsorption of RA and CA.
Adsorption efficiency (AERA and AECA) | Performance metrics (%, figure baseline) | Critical for comparison between resin efficiency and solvent methods.
ΔG values | Negative and in the range of –6.1 kJ mol–1 to –15.1 kJ mol−1 | These values indicate spontaneity and physical adsorption which could influence the pharmacokinetics of CA and RA relating to their bioavailability or stability during metabolic processes.
ΔH values | Range of 0 kJ mol–1 to −10.4 kJ mol−1 | Suggests physical adsorption process which could affect pharmacokinetics, particularly in solubility and interaction profiles in biological systems.
Adsorption models | Freundlich and pseudo-second-order | Provide insight into the interaction of molecules with surfaces which could affect pharmacokinetics related to absorption or transport mechanisms.
Extraction solvent properties | EA possesses higher extraction efficiency for RA | The purity and efficiency in extraction could influence the pharmacokinetics of RA by reducing impurities that may alter its absorption or metabolism.
Temperature effect | Higher temperatures improve the adsorption selectivity for CA | Indicates that the thermal environment could play a role in pharmacokinetic behaviors such as solubility or rate of absorption.
BNDES solubility | 908.3 mg (100 mL)−1 to 1674.1 mg (100 mL)−1 | Solubility of solvents can influence the delivery and absorption of bioactives like CA and RA, a significant pharmacokinetic factor.
SPE resin polarity | Non-polar resin (HP-20) shows poor RA adsorption | Polarity influences binding interactions, which are important for pharmacokinetics during drug formulation or gastrointestinal processing.
Hydrogen bonding ability (α, β) | Hydrogen-bonding parameters of BNDESs | These solvent properties can impact RA and CA's solubility and hence pharmacokinetics such as bioavailability and distribution.
Thermodynamic equation | ΔG=ΔH−TΔS | Indicates the role of thermodynamics in molecular interaction, an underlying factor in pharmacokinetics for solubility and binding with biological targets.