## Table 1
Factor_Factor | Name_Name | Units_Units | Level_High (+1) | Level_Medium (0) | Level_Low (-1)
A | Drug-to-lipid ratio |  | 1:6 | 1:4.5 | 1:3
B | Surfactant concentration | % | 2.50 | 1.75 | 1
C | Co-surfactant concentration | % | 0.20 | 0.35 | 0.5

## Table 2
Run | Drug-to-lipid ratio | Surfactant concentration (%) | Co-surfactant concentration (%) | Particle Size (nm) | EE (%) | PDI | Zeta Potential (mV)
1 | 1:3 | 1.75 | 0.5 | 125.4 | 69.1 ± 1.27 | 0.125 | −21.0
2 | 1:4.5 | 1 | 0.5 | 184 | 85.3 ± 0.98 | 0.291 | −25.7
3 | 1:4.5 | 2.5 | 0.2 | 131.7 | 79.3 ± 1.24 | 0.239 | −20.3
4 | 1:4.5 | 1.75 | 0.35 | 149.3 | 84.1 ± 0.93 | 0.287 | –23.1
5 | 1:4.5 | 2.5 | 0.5 | 127 | 82.7 ± 0.96 | 0.206 | −19.9
6 | 1:6 | 2.5 | 0.35 | 317.7 | 89.4 ± 0.79 | 0.302 | –22.3
7 | 1:4.5 | 1.75 | 0.35 | 149.2 | 84.2 ± 1.22 | 0.288 | –23.2
8 | 1:6 | 1.75 | 0.2 | 374.7 | 87.9 ± 0.85 | 0.342 | −26.4
9 | 1:4.5 | 1.75 | 0.35 | 149.3 | 84.1 ± 1.16 | 0.287 | –23.2
10 | 1:6 | 1 | 0.35 | 418.9 | 86.5 ± 0.95 | 0.358 | −26.8
11 | 1:3 | 1.75 | 0.2 | 132 | 59.8 ± 0.87 | 0.139 | −18.4
12 | 1:3 | 2.5 | 0.35 | 121.8 | 66.9 ± 1.26 | 0.099 | −18.2
13 | 1:4.5 | 1 | 0.2 | 219 | 72.2 ± 0.85 | 0.298 | −25.6
14 | 1:3 | 1 | 0.35 | 141.6 | 62.4 ± 0.78 | 0.157 | –23.5
15 | 1:6 | 1.75 | 0.5 | 365.8 | 92.1 ± 0.92 | 0.321 | −25.9

## Table 3
Parameters | Particle size | Percent Entrapment efficiency | PDI
p-value | 2.67 | 1.23 | 1.96
F-value | 0.99 | 0.99 | 0.99
Adjusted R2 | 0.99 | 0.99 | 0.99
Predicted R2 | 0.98 | 0.95 | 0.98
Adeq Precision | 67.54 | 40.26 | 66.47

## Table 4
S. No. | Interpretation | IR absorption bands (cm−1) (THC spectra) | IR absorption bands (cm−1) (Physical Mixture) | IR absorption bands (cm−1) (Optimized THC-SLN)
1 | OH stretching of the phenol group | 3306.8 | 3307.1 | 3405.3
2 | C = O stretching of Carbonyl | 1731.7 | 1732.2 | 1733.2
3 | enol C-O stretching | 1289.0 | 1268.0 | 1247.5
4 | C–H bending of the methyl groups | 1468.7 | 1464.4 | 1467.5
5 | -C-OCH3 stretching | 1046.4 | 1037.9 | 992.7
6 | O–H bending | 1420 | 1425.8 | 1391.5
7 | C-OH | 1102.0 | 1107.5 | 1098.6
8 | C–H Strechings of alkane | 2914.7, 2849.4 | 2915.7, 2850.2 | 2915.3, 2851.2

## Table 5
Pharmacokinetic parameter | Optimized THC-SLN* | Plain THC suspension* | Unpaired T-test, p-value
Cmax) (ng/ml) | 1624.43 ± 58.35 | 247.35 ± 26.38 | 0.0007, extremely significant
AUC(0-t) (ng/ml*h) | 19411.70 ± 421.97 | 2049.35 ± 271.92 | <0.0001, extremely significant
AUC(0-inf) (ng/ml*h) | 23921.80 ± 566.82 | 2181.88 ± 357.90 | <0.0001, extremely significant
Tmax(hrs) | 6 ± 0.00 | 3 ± 0.00 | –
Kel(h−1) | 0.047 ± 0.037 | 0.113 ± 0.09 | –
t1/2(hrs) | 14.46 ± 3.33 | 6.1 ± 1.8 | 0.034, significant
Vd (L) | 102.16 ± 13.20 | 669.51 ± 27.28 | 0.0014, a very significant
Cl (L/h) | 4.81 ± 2.58 | 75.72 ± 9.63 | 0.0065, significant
F | 1092% | – | –

## Table 6
S. No._S. No. | Treatment_Treatment | Blood glucose level (mg/dl)_0 Day | Blood glucose level (mg/dl)_7 Day | Blood glucose level (mg/dl)_14 Day | Blood glucose level (mg/dl)_21 Day | Blood glucose level (mg/dl)_28 Day
1 | Group I (Non-diabetic control) | 104.1 ± 2.43 | 109.7 ± 4.44 | 107.1 ± 3.54 | 111.0 ± 4.30 | 109.4 ± 2.83
2 | Group II (Diabetic control) | 294.1 ± 3.59*** | 299.7 ± 4.75 | 304.1 ± 4.40 | 307.0 ± 4.41 | 309.4 ± 3.52***
3 | Group III (THC Suspension, 80 mg/kg) | 266.0 ± 9.02*** | 238.1 ± 6.80*** | 192.6 ± 9.95*** | 156.4 ± 8.60*** | 128.7 ± 8.50***
4 | Group IV (THC- SLN,80 mg/kg) | 283.2 ± 7.18*** | 219.5 ± 8.78*** | 173.5 ± 6.55*** | 129.2 ± 7.46*** | 102.6 ± 7.27***

## Table 7
Duration_S. No. | Duration_Time (Days) | 25˚C ± 2˚C/60% ± 5% RH_Physical Appearance | 25˚C ± 2˚C/60% ± 5% RH_EE ± SD (%) | 25˚C ± 2˚C/60% ± 5% RH_Particle Size (nm) | 25˚C ± 2˚C/60% ± 5% RH_PDI | 40˚C ± 2˚C/75% ± 5% RH_Physical appearance | 40˚C ± 2˚C/75% ± 5% RH_EE ± SD (%) | 40˚C ± 2˚C/75% ± 5% RH_Particle Size (nm) | 40˚C ± 2˚C/75% ± 5% RH_PDI
1 | 0 | Off white suspension throughout the study | 83.58 ± 2.13 | 147.1 | 0.265 | Off-white suspension throughout the study | 83.58 ± 0.83 | 147.1 | 0.265
2 | 30 | Off white suspension throughout the study | 81.09 ± 1.73 | 148 | 0.265 | Off-white suspension throughout the study | 80.66 ± 1.96 | 149.6 | 0.269
3 | 60 | Off white suspension throughout the study | 80.93 ± 1.66 | 149.7 | 0.267 | Off-white suspension throughout the study | 78.01 ± 1.48 | 154.3 | 0.278
4 | 90 | Off white suspension throughout the study | 80.08 ± 1.78 | 151.8 | 0.269 | Off-white suspension throughout the study | 75.17 ± 1.83 | 176.8 | 0.291
5 | 180 | Off white suspension throughout the study | 78.49 ± 1.35 | 167.2 | 0.272 | Off-white suspension throughout the study | 69.95 ± 1.76 | 213 | 0.316

## Freetext Data
Data | Value | Relevance
Maximum solubility lipid used in SLN preparation | "Glyceryl monostearate (7%)" | "Glyceryl monostearate was selected due to its ability to solubilize the maximum drug amount, crucial for effective SLN formulation."
Surfactant used | "Tween 80 (1.21%)" | "Tween 80 was chosen for its ability to decrease particle size and increase entrapment efficiency, ensuring stability and effectiveness."
Co-surfactant used | "Soy lecithin (0.4775%)" | "Soy lecithin was employed to enhance entrapment efficiency and provide film strength to the SLN formulation."
Method for SLN preparation | "Emulsification followed by sonication" | "Emulsification followed by sonication was utilized to create stable SLNs with reduced particle size."
Particle size of optimized SLN | "147.1 nm" | "The optimized particle size ensures improved solubility and bioavailability of THC in the SLN formulation."
PDI of optimized SLN | "0.265" | "A narrow PDI represents a uniform distribution, critical for consistency in SLN properties."
Entrapment efficiency of optimized SLN | "83.58 ± 0.838%" | "High entrapment efficiency indicates successful incorporation of the drug into the SLN system."
Zeta potential of optimized SLN | "-24.6 mV" | "This value indicates good stability of the SLN formulation against aggregation."
Bioavailability improvement of THC-SLN | "9.47-fold increase in AUC(0-t) compared to plain THC-suspension" | "Enhanced bioavailability demonstrates the effectiveness of SLN formulation in drug delivery."
Blood glucose level reduction (optimized THC-SLN) | "63.7% reduction by the 28th day" | "This significant reduction in glucose levels confirms the anti-diabetic potential of the optimized formulation."
Body weight improvement (optimized THC-SLN) | "Increased from 195.8 ± 7.223 to 231.2 ± 7.653 g by 28th day" | "This is indicative of the therapeutic effect of THC-SLNs in diabetic rats, improving overall health metrics."
In vitro drug release profile of THC-SLN | "71.04% sustained release over 24 hours" | "The sustained release profile indicates controlled and prolonged drug delivery, important for therapeutic consistency."
Retention time of THC in the body | "Half-life of 14.46 ± 3.33 hours" | "An extended half-life demonstrates the formulation's efficiency in maintaining drug levels for a longer period."
Stability of SLN at room temperature over 6 months | "Particle size change from 147.1 nm to 167.2 nm; PDI stable" | "Minimal changes indicate that the SLN formulation is stable over extended storage at room temperature."
Mechanism of drug release | "Non-fickian diffusion (Value of N between 0.45 and 0.89)" | "Non-fickian diffusion confirms that drug release involves both matrix erosion and diffusion, ensuring sustained delivery."
Funding sources | "Princess Nourah bint Abdulrahman University and King Saud University" | "Funding support from reputable institutions underscores resource reliability and study authenticity."
Animal model used for pharmacodynamic study | "STZ-induced diabetic Wistar rats" | "Using this model validates the anti-diabetic potential of the SLN-THC formulation in a controlled setup."
Drug content in optimized batch | "99.5 ± 0.45%" | "High drug content ensures that most of the drug is effectively encapsulated in the SLN."
Blood Sampling Method | Blood samples were collected from the caudal vein | Relevant to blood sampling methodology for PK study design
Sampling Time Points | 0, 0.5, 1, 3, 6, 12, and 24 hours intervals | Relevant to the specific time points used for plasma concentration profiling in the PK study
Rat Sample Size for PK Study | Two groups with n=3 rats each | Relevant for understanding the sample size in the PK study design
Patient Population | Albino Wistar rats (175 ± 25 g) | Relevant to identify the subject population (rats) used for the study
Drug Administration | Group I: Suspension of THC in tween 80 (80 mg/kg); Group II: Optimized THC-SLN equivalent to 80 mg/kg | Relevant to dosing and drug formulation comparisons in the PK study
Sampling Procedure | Blood samples kept in heparinized micro-centrifuge tubes | Relevant to the handling protocol for collected samples in the PK study
Blood Loss Compensation | Normal saline (0.3 ml) administered after each serial sampling | Relevant for ensuring the health of the rats during repeated blood draws
Plasma Preparation | Plasma obtained by centrifuging heparinized blood at 10,000 rpm for 10 min | Relevant to the preparation of plasma samples for PK analysis
Storage Condition | Plasma stored at −80 °C before HPLC analysis | Relevant for maintaining sample integrity during storage before PK analysis
Analysis Method | RP-HPLC with PDA detector for plasma concentration measurement | Relevant to the method used for detecting drug concentration in plasma
Model used for pharmacokinetics | Not explicitly stated as 1-compartment, 2-compartment or other | The paper discusses pharmacokinetic parameters such as Tmax, Cmax, AUC(0-inf), T1/2, Vd, and clearance, but does not explicitly define the model used (e.g., 1, 2-compartment or physiologically based).
Release kinetics framework | Korsmeyer-Peppas model | Relevant as it determines how the drug release follows non-Fickian diffusion, combining erosion and diffusion mechanisms to model sustained release performance.
Drug-to-lipid ratio | 1:4.16 | Optimal drug-to-lipid ratio determined using Box Behnken Design to enhance entrapment efficiency and reduce particle size.
Surfactant concentration | 1.21% | Optimal surfactant concentration identified using Box Behnken Design for improved stability and decreased particle size.
Co-surfactant concentration | 0.4775% | Optimal co-surfactant concentration selected using Box Behnken Design to improve entrapment efficiency and particle formation.
Particle size | 147.1 nm | Estimated using Malvern Zetasizer, optimized for drug delivery efficacy and stability.
Entrapment efficiency | 83.58 ± 0.838% | Calculated using UV–Visible spectrophotometer after centrifugation to measure unentrapped drug.
PDI | 0.265 | Measured using Malvern Zetasizer for assessing particle uniformity and formulation homogeneity.
Drug content | 99.5 ± 0.45% | Determined through direct measurement by sonication in methanol and spectrophotometric analysis.
In vitro drug release (24 hrs) | 71.04% | Calculated using a dialysis membrane in dissolution media, demonstrating sustained release.
Zeta potential | −24.6 mV | Measured using Malvern Zetasizer to ensure formulation stability.
Tmax (optimized THC-SLN) | Higher than plain drug suspension | Estimated via pharmacokinetic study showing prolonged release.
Half-life (optimized THC-SLN) | 14.46 ± 3.33 hrs | Assessed via pharmacokinetic study, indicating increased drug presence.
AUC(0-inf) (optimized THC-SLN) | 10.92 folds higher than plain drug suspension | Determined via HPLC analysis to show enhanced bioavailability.
Elimination rate constant | Lower in optimized THC-SLN | Derived from pharmacokinetic studies to indicate prolonged retention.
Clearance | Lower in optimized THC-SLN | Pharmacokinetic analysis showing reduced drug metabolism.
Vd | Lower in optimized THC-SLN | Pharmacokinetic analysis confirming efficient drug distribution in controlled delivery.
Relative bioavailability | 1092% | Calculated from pharmacokinetics data, demonstrating significant improvement over plain drug suspension.
Formulation stability duration | 6 months | Observed during stability studies, confirming long-term storage potential.
Particle size stability (after 6 months) | 147.1 nm to 167.2 nm at room temperature | Stability study indicating minimal changes in optimized conditions.
PDI stability (after 6 months) | Stable at room temperature | Stability study confirming uniform distribution in long-term storage.
Drug-to-lipid ratio | 1:4.16 | The optimized drug-to-lipid ratio significantly influenced the sustained release and bioavailability of THC in solid lipid nanoparticle (SLN) preparation, impacting pharmacokinetics positively.
Surfactant selection | Tween 80 | Tween 80 was chosen due to its ability to stabilize SLN, reduce particle size, and enhance drug uptake, which directly affects the pharmacokinetics profile.
Co-surfactant selection | Soy lecithin | Soy lecithin provided film strength, enhancing drug entrapment efficiency, which contributes to improved pharmacokinetics by ensuring drug stability and controlled release.
Zeta potential | -24.6 mV | Indicates stability of the SLN formulation. Stable formulations ensure prolonged drug presence in the body, influencing pharmacokinetics positively.
Release mechanism | Diffusion followed by erosion | The mechanism demonstrated controlled drug release, critical for prolonged therapeutic activity and extended half-life in pharmacokinetics profile.
Bioavailability enhancement | 9.47-fold increase in AUC(0-t) | The optimized SLN showed significantly improved bioavailability compared to plain THC suspension, a cornerstone of pharmacokinetics.
Half-life | 14.46 ± 3.33 hrs (optimized THC-SLN) vs. 6.1 ± 1.8 hrs (plain THC) | The increased half-life of optimized THC-SLN compared to plain THC suspension indicates prolonged systemic availability impacting pharmacokinetics.
Release profile | Burst release followed by sustained release over 24 hrs | The controlled release profile ensures gradual drug availability in systemic circulation, a critical pharmacokinetics consideration.
Lipids used | Glyceryl monostearate | Chosen for maximum solubility of THC, enhancing lymphatic absorption and reducing metabolism by CYP3A, directly influencing pharmacokinetics.