## Table 1
Materials | Drug(s) | Preparation | EE (%) | LE (%w/w) | Bioactivity/Release metrics | Size | Ref.
PLGA | Ranibizumab | Electro-spinning | 70 | – | 70% rel. in 26 days | 2.36 μm | [24]
PLGA | Bevacizumab | W/O/W emulsion | 82.47 | 1.62 | 18% rel. in 7 days | 198.6 nm | [25]
PLGA | Ranibizumab biosimilar | W/O/W emulsion | 89 | – | 100% rel. in 45 days | 20 μm | [26]
PLGA/Albumin | Bevacizumab | Modified W/OW emulsion | 84.1 | 7.4 | Anti-VEGF activity for 8 weeks | 190 nm | [27]
PLGA/PEG | Sunitinib | O/W emulsion | – | 10.6–12 | 100% rel. in 85 days | 13–32 μm | [28]
PLGA/PCADK | Bevacizumab | S/O/W W/O/W emulsion | 21.01–47.18 | – | 44–76% rel. in 50 days | 5–30 μm | [29]
PEG/PBT | Dual dAb | W/O/W emulsion | 72–90 | 15.3–22.1 | 100% rel. in 6–18 months | 62–66 μm | [30]
PDA | 1. FITC-BSA, 2. Bevacizumab | Solution-oxidation | – | 34.15–40.84 | 65–100% rel. in 3 months | 81.62 nm | [31]
Chitosan (core)/PCL (shell) | 1. BSA, 2. Bevacizumab | W/O/W emulsion | – | 24.80–25.77 | 100% rel. in 6 months | 12.7 μm | [32]

## Table 2
Materials | Drug | Preparation | EE (%) | LE (%w/v) | Bioactivity/Release metrics | Size | Ref.
Silk fibroin | Bevacizumab | Mixing and sonication | – | 10 | 40–62% rel. in 91 days | – | [33]
HA-VS/Dex-SH | Bevacizumab | Chemical cross-linking | – | – | Anti-VEGF activity for 6 months | – | [34]

## Table 3
Materials | Drug | Preparation | EE(%) | LE (%w/w) | Bioactivity/Releasemetrics | Size | Ref.
1. HPMC, 2. PVP, 3. PVA, 4. PAA | 1. Bevacizumab, 2. Dextran | Freeze-drying | – | – | 1.9–3.5% rel. in 4 | 2.9 mm × 11.5 mm | [35]
PHBV/PEG | 1. Ranibizumab, 2. DSS | Melting method | – | – | 29.3% rel. in 32 days | – | [36]
Chitosan (inner)/PCL (outer) | BSA | Electro-spinning | 70 | 26.6 | 25–45% rel. in 9 months | 0.43 mm × 12 mm | [37]
PCL | TA | 3D printing | ≥99 | – | 54–100% rel. in 180 | F: 7 mm × 0.5 mm, R: 2 mm × 2 mm × 1 mm, C: 1 mm × 5 mm | [38]
PEGDA | 1. TA, 2. Ovalbumin | Photocrosslinking | – | – | 18–100% rel. in 252 | 10 mm × 5 mm × 0.5 mm | [39]

## Table 4
Materials | Drug | Preparation | EE (%) | LE (%w/w) | Bioactivity/Release metrics | Size | Ref.
PLGA & HA | BSA | Modified W/O/W emulsion | 20.53 | 2.14 | 11.7–15% in 56 days | 54.81 nm | [40]
Chitosan & HA/ZnSO4 | Bevacizumab | Ionic gelation and cross-linking | 67.6 | 15.68 | 47% in 60 days | 7.5 mm | [41]
B3-S3-E6 & PLGA | SP6001 | NPs formation and W/O/W emulsion | 70 | – | Anti-VEGF activity for 14 weeks | 119 nm | [42]
PLGA & PLA | Bevacizumab | O/W emulsion, infusion, and quenching | – | – | 81% in 4 months | 11.6 μm | [43]
PLGA & chistosan/HA | Ranibizumab | Modified W/O/W emulsion | 13–69 | – | Up to 68% in 180 days | 17–350 nm | [44]

## Table 5
Considerations | Assumptions | Application | Geometry | Ref.
Fick’s law for single-layer devices | Constant diffusivity, perfect sink conditions, and no swelling or erosion | Reservoir systems | Any | [106]
Fick’s law for single-layer devices | Constant diffusivity, perfect sink conditions, and no swelling or erosion | Matrix systems with drug concentration above maximum drug solubility in DDS | Spheres | [107]
Fick’s law for single-layer devices | Constant diffusivity, perfect sink conditions, and no swelling or erosion | Matrix systems with drug concentration above maximum drug solubility in DDS | 1D cylinders | [108]
Fick’s law for single-layer devices | Constant diffusivity, perfect sink conditions, and no swelling or erosion | Matrix systems with drug concentration below maximum drug solubility in DDS | Spheres | [109]
Fick’s law for single-layer devices | Constant diffusivity, perfect sink conditions, and no swelling or erosion | Matrix systems with drug concentration below maximum drug solubility in DDS | 2D cylinders | [110]
Fick’s law within a finite release medium for single-layer devices | Constant diffusivity and no swelling or erosion | Matrix systems with drug concentration above maximum drug solubility in DDS | 1D cylinders | [111]
Fick’s law for multi-layer devices and partition coefficient | Constant diffusivities, initial drug in core only, and no swelling or erosion | Matrix systems | Spheres | [112]
Fick’s law for multi-layer devices | Constant diffusivities, initial drug in whole sphere, perfect sink conditions, and no swelling or erosion | Matrix systems | Spheres | [113]
Monte Carlo simulations for multi-layer devices | Movement dependent on higher or lower diffusion region, drug occupies 50% of sphere volume, and no swelling or erosion | Matrix systems | Spheres | [113]
Fick’s law for multi-layer devices and partition coefficient | Constant diffusivity, finite or semi-infinite external release | Reservoir systems | Spheres | [114,115]
Fick’s law for single-layer devices | medium, initial drug in core only, and no swelling or erosion Constant diffusivity, perfect sink conditions, and no swelling or erosion | Reservoir systems | Cylinders with nonideal boundary conditions | [116]

## Table 6
Considerations | Assumptions | Application | Geometry | Ref.
Power law fit | Constant diffusivity and device dimensions, 1D diffusion, and perfect sink conditions | Polymeric matrix systems | Any | [117]
Additive Fickian and relaxational contribution | Constant diffusivity and device dimensions, 1D diffusion, and perfect sink conditions | Polymeric matrix systems | Any | [118]
Power law fit with burst or lag time | Constant diffusivity and device dimensions, 1D diffusion, and perfect sink conditions | Polymeric matrix systems with burst or lag time | Any | [119]

## Table 7
Considerations | Assumptions | Application | Geometry | Ref.
Countercurrent diffusion and moving boundary | 1D diffusion, constant average diffusivity, and concentration continuity at the interface | Hydrophilic polymer matrices | Cylinders | [120]
Polymer disentanglement, matrix dissolution, moving boundary, convection, and variable diffusivity | 1D diffusion, anisotropic expansion, dissolution faster than diffusion, and negligible device relaxation | Hydrophilic polymer matrices | Cylinders | [121,122]
Countercurrent diffusion, moving boundary, variable diffusivity, polymer and drug dissolution, and either homogeneous or inhomogeneous swelling | 2D diffusion, perfect sink conditions, ideal thermodynamic behavior, and dissolution faster than diffusion | Hydrophilic polymer matrices | Cylinders | [123,124]
Solvent penetration,polymer disentanglement, polymer dissolution, and drug diffusion | Drug transport in solvent phase, limited solvent to gel transition, and solvent concentration increase in polymer | Hydrophilic polymer matrices | Cylinders | [125]

## Table 8
Considerations | Assumptions | Application | Geometry | Ref.
Empirical knowledge | Zero-order release | Surface-eroding systems | Any | [126]
Empirical knowledge | Zero-order release and two-step solid dissolution | Surface-eroding systems | Any | [127]

## Table 9
Considerations | Assumptions | Application | Geometry | Ref.
Cellular automata and discrete iterations | Random polymer erosion and drug dissolution, rate-limited by surface detachment, no diffusional resistance, and internal voids not initially accessible | Surface-eroding sytems | Arbitrary geometry | [128,129]
Monte Carlo simulations and Fick’s law | Random polymer erosion, Poisson process of first order for pixel erosion, pixel degradation with lifetime, and 1D diffusion | Surface- or bulk-eroding systems | Cylinders | [130-132]
Monte Carlo simulations and Fick’s law | Random polymer degradation, perfect sink conditions, and ideal mixing | Bulk-eroding systems | Spheres | [133]

## Table 10
Considerations | Assumptions | Application | Geometry | Ref.
Polymer degradation, drug dissolution, and drug diffusion | For bulk-erosion: homogeneous erosion, variable diffusivity, porosity and tortuosity; For surface-erosion: low absorbed solvent, constant diffusivity, and negligible drug diffusion in solid phase | Bulk- or surface-eroding systems | Spheres | [134]
Fick’s law and change in polymer radius | Constant diffusivity, first-order degradation, and empirical parameters | Surface-eroding acetalated dextran systems | Spheres | [135]
Solution penetration, drug dissolution, drug diffusion, polymer dissolution, and matrix collapse | No dissolved drug initially, spherical and identical drug particles, and radial drug release | Bulk-eroding PLA systems | Spheres | [136]
Combined random-chain and end-chain scission mechanism and drug release | Random distribution of particle pores, pseudo steadystate, constant diffusivity, and instantaneous hydration | Bulk-eroding PLGA systems | Spheres | [137]
Polymer degradation, drug diffusion, and initial drug distribution | Pseudo first-order kinetics for erosion and no polymer breakdown or autocatalytic effects | Bulk-eroding PLGA systems | Spheres | [138]
Autocatalytic degradation kinetics, diffusion, and pore evolution | Full dissociation of carboxylic acid end groups, short oligomers dissolution, and reactions throughout volume | Bulk-eroding PLGA systems | Spheres | [139-141]
Autocatalytic degradation kinetics, diffusion, and pore evolution | Excess water concentration, instantaneous dissociation of drugs and oligomers, and short oligomers dissolution | Bulk-eroding PLGA systems | Spheres | [142]

## Table 11
Compartment(s) | Description | Model validated with | Ref.
Vitreous | Drug release profiles from experiments and parameters from the literature | – | 180]
Vitreous | CL v and V ss as PK parameters, CL v from QSPR model, and Vss from the literature | Vitreous concentration of 2 drugs after solution injection in rabbits | [181]
Vitreous and aqueous humor | Negligible vitreous clearance, parameters from literature, and zero-order drug release from DDS | Vitreous concentration of 5 drugs after solution injection in rabbits | [182]
Vitreous, aqueous humor, and retina | Bidirectional flow of compartments, drug elimination from aqueous humor, and parameters from fitting | – | [183]
Vitreous, aqueous humor, and retina | Drug release profiles from experiments, bidirectional flow of compartments, and elimination pathway in each compartment | – | [184]

## Table 12
Geometry | Description | Model validated with | Ref.
Cylindrical vitreous body | Based on Fick’s second law, parameters from experiments, and three major elimination pathways | Vitreous concentration of ganciclovir after DDS injection in rabbit | [185]
3D rabbit eye | Convective-diffusive mass transport, two major elimination pathways, twelve tissues, and aqueous humor generation | Literature data of fluorescein concentration in vitreous after drug injection in rabbits | [186]
3D rabbit eye | Convective-diffusive mass transport, parameters from the literature, one major elimination pathway, and porous ocular tissues except aqueous body | Literature data of bevacizumab release from PLGA nano- and microspheres | [187]
3D human eye | Convective-diffusive mass transport, square-root-of-time drug release profile, active and passive transport, and parameters from previous experiments | – | [188]
3D human eye | Convective-diffusive mass transport, parameters from both literature and data fitting, and use of Darcy’s law | – | [189]
3D human eye | Drug release profiles from experiments, and use of 2D work planes and revolving layers for the simulation of drug loss rate | – | [184]
3D human eye | Convective-diffusive mass transport, and use of moderate Pe numbers and Brinkman flow model | Results from the analytical model | [190]
3D human eye | Convective-diffusive mass transport, use of Darcy’s law, vitreous as incompressible Newtonian fluid, and parameters from the literature and estimations | Literature data of residual drug proportion in hydrogel | [191]
3D human eye | Continuity, momentum, and transport equations; five ocular tissues; DDS as a source term; and use of vitreous substitute and liquified vitreous | Literature data of drug concentration in the vitreous | [192]
3D monkey eye | Convective-diffusive mass transport, inclusion of four ocular tissues as main domains and RPE, BRB, and hyaloid membrane at the interface conditions, and parameters from animal models in the literature | Literature data of average drug concentration in the vitreous | [193]

## Freetext Data
Data | Value | Relevance
Age-related macular degeneration (AMD) | Expected to affect 22 million people in the US by 2050 | Demonstrates the need for developing effective drug delivery mechanisms for AMD treatment, outlined in the paper.
Current AMD treatments | Intravitreal anti-VEGF therapeutics | Highlights the primary approach discussed for treating AMD and the challenges of monthly injections leading to poor patient compliance.
Posterior segment eye diseases | Include AMD, diabetic retinopathy, glaucoma, and others | Supports the broader applicability of intravitreal drug delivery systems beyond AMD treatment.
Intravitreal drug bioactivity duration | Anti-VEGF 6–9 days in vitreous humor | Explains the need for extended-release DDSs to maintain therapeutic levels of AMD treatments.
DDS types for AMD treatment | Particulate systems, hydrogels, implants, composite systems | Shows what delivery approaches have been explored to address challenges in posterior segment diseases, including AMD.
PLGA-based DDSs | Biodegradable polymer approved by FDA | Relevant as a widely used material for developing biodegradable DDSs reviewed in the paper.
Challenges with particulate DDSs | Retinal damage and inflammation due to particle movement | Indicates issues that need optimization for safe intravitreal drug delivery and how mathematical modeling may assist.
Mathematical modeling categories | Diffusion-controlled, swelling-controlled, erosion-controlled | Relevant for understanding release profiles of anti-VEGF dynamics and optimizing DDSs for posterior segment therapies.
Ocular PK modeling | Classical compartmental and physiologically based models | Highlights efforts to predict drug concentration profiles post-DDS delivery into posterior eye segments.
Mathematical modeling adapted for DDSs | Incorporates drug release mechanisms and tissue behavior characteristics | Addresses the integration of DDS-specific mechanics with ocular PK models for better AMD treatment devices.
Current injection challenges | Monthly injections lead to complications, high costs, and low compliance | Establishes critical limitations in AMD treatment that DDSs aim to solve according to the paper’s analysis.
Polymer-based DDSs drug release profile | Zero-order or first-order kinetics preferred | Relevant for achieving consistent therapeutic drug concentrations in AMD therapies with reduced injection frequency.
Anti-VEGF drugs mentioned | Ranibizumab, bevacizumab, aflibercept | Paper reviews bioactivity studies and release designs used for these leading biologics in AMD treatments.
Composite systems | Combine advantages of multiple DDS types | Relevant for addressing burst releases and achieving extended anti-VEGF delivery through advanced designs.
Drug delivery optimization | Utilize PK models integrated with DDS release models | Explains how mathematical modeling reduces experimental iterations while enhancing delivery effectiveness for AMD treatments.
Endophthalmitis risks | Frequent injections may lead to infections | Highlights safety concerns motivating the research emphasis on extended-release DDSs for AMD drug delivery.
Hydrogels for anti-VEGF release | Biodegradable and cytocompatible options like silk fibroin-based gels | Relevant as alternatives to reduce injection frequency while maintaining effective anti-VEGF levels.
PLA and PLGA microspheres | Drug carriers for prolonged intravitreal release tested | Supports the use of validated polymer matrices for AMD-focused DDS; crucial to paper's experimental reviews.
PK model validation gaps | Limited human data for validation | Points towards significant challenges in translating preclinical findings for sustained AMD drug delivery systems to humans.
Patient Sample Size | Not specified | The paper does not provide specific details about patient sample sizes used in PK studies conducted for intravitreal drug delivery, leaving gaps in experimental robustness.
Blood/Tissue Sampling Time Points | Various; typically days to weeks | Sampling time points varied across studies, with a focus on extended timelines to measure therapeutic drug concentration, essential for understanding long-term delivery effectiveness for posterior eye diseases.
Patient Population | Mostly animal models, including rabbits and monkeys | PK modeling primarily relied on data from animal studies due to ethical challenges in human studies, highlighting the importance of scalable data for future human applications.
Validation Source | Literature data on animal models | Models were validated using experimental results from animal studies (e.g., rabbit and monkey eyes), ensuring that findings align closely with realistic in vivo conditions despite limited human data.
Sampling Focus | Vitreous and anterior chamber concentrations | Priority was given to drug concentrations in specific ocular compartments to evaluate intravitreal clearance and tissue distribution, demonstrating relevance to ocular pharmacokinetics for targeted therapies.
Model | 1-compartment model | A single compartment representing the vitreous was used to characterize drug concentration over time after intravitreal injection of microspheres, aiding in the predictive analysis of therapeutic activity.
Model | 2-compartment model | Incorporates the vitreous and aqueous humor compartments, enabling simulations for anterior route clearance and assessment of drug behavior after release from delivery systems.
Model | 3-compartment model | Includes vitreous, retina, and aqueous humor compartments to describe spatial drug distribution and clearance dynamics after intravitreal administration of implants.
Model | Physiologically based model | Used anatomical features and 3D geometry of the eye, including tissues like the sclera, retina, and vitreous humor, to track spatial and temporal drug concentrations released from intravitreal devices.
Model | Physiologically based model with Darcy flow | Simulated the fluid dynamics and drug transport in the vitreous body, exploiting porous media properties for predicting drug concentration profiles after DDS release.
Volume of distribution | Fixed to specific anatomical characteristics of the ocular tissues | Relevant to estimate drug distribution in pharmacokinetic models and simulate drug concentration in ocular tissues.
Clearance (CLv) | Obtained from QSPR model and literature | Determines elimination of drugs from ocular tissues, critical for simulating pharmacokinetics.
Diffusion coefficients | Obtained from literature | Helps model drug transport within ocular tissues and delivery systems.
Drug permeability | Estimated from literature | Important for quantifying mass transfer across ocular barriers during drug delivery.
Diffusivity ratio | Calculated for analytical models | Used to delineate drug diffusion in complex composite systems.
Surface area | Assumed as 1 cm2 for vitreous and compartments | Influences rate of drug transport and release in compartmental models.
Rate constants | Derived from experimental data | Used in compartmental models to describe drug transfer between ocular compartments.
Drug solubility | Experimentally determined | Essential for defining boundary conditions in DDS diffusion models.
Initial drug concentration | Homogeneous and above maximum solubility | Relevant for modeling zero-order kinetics in diffusion-controlled DDSs.
Pore dimensions | Taken from experimental results | Used to calculate polymer degradation and drug diffusivity in eroding drug delivery systems.
Diffusion coefficient variability | Function of molecular weight changes during degradation | Impactful for predictive modeling in PLGA systems.
Effective diffusivity | Neural network estimation coupled with models | Enhances modeling of drug release profiles in biodegradable systems.
Convection parameters | Darcy’s law for vitreous and porous tissues | Improves physiologically based models for simulating spatial drug concentration profiles.
Anatomical volume | Specific to ocular tissues in humans and animals | Used for scaling compartmental models from animal experiments to human applications.
Erosion parameters | Experimentally derived | Critical for determining degradation behavior of biodegradable DDSs.
Biophysical properties | Experimental measurements in ocular tissues | Refines transport modeling in physiological regions for PK predictions.
Transport coefficients | Estimated or extracted from literature | Enables mathematical prediction of drug dynamics across complex ocular geometries.
Drug distribution pathways | Anterior route, retina-to-vitreous, and vitreous-to-aqueous chamber bidirectional flow | Relevant as these pathways determine drug movement and elimination in pharmacokinetics modeling.
Drug clearance mechanisms | Clearance through anterior route and vitreous outflow pathways | Relevant for understanding elimination kinetics in pharmacokinetics.
Ocular tissue diffusion coefficients | Key diffusion coefficients measured for vitreous and posterior tissues | Relevant in determining accurate drug concentration profiles across eye tissues.
Volume of distribution | Anatomical volume specificity for vitreous, retina, etc. | Relevant because the volume influences drug concentration dynamics in pharmacokinetics models.
Drug metabolism and degradation pathways | Neglected in some physiologically-based models | Relevant to assess omissions in modeling real pharmacokinetics behavior.
Rate constants for drug-protein interactions | Obtained from fitting experimental data | Relevant as they control the rate of drug availability in tissues, impacting pharmacokinetics predictions.
Drug release profile dependency | Zero-order or first-order release mechanisms | Relevant as these profiles influence drug absorption and concentration over time in ocular tissues.
Biochemical barriers | Blood-retinal barrier effects | Relevant as this barrier impacts drug bioavailability and clearance in pharmacokinetics modeling.
Retinal permeability | Porosity and pumping mechanisms of RPE | Relevant for modeling drug transport for posterior drug retention and clearance.
Drug solubility and diffusion | Variability across tissues (e.g., sclera vs. vitreous) | Relevant for accurate prediction of drug pharmacokinetics concentration profiles.
Stagnant vs. porous media | Vitreous modeled as porous/static medium | Relevant for physiologically realistic modeling of drug transport pharmacokinetics.
Drug location | Position of delivery device (e.g., center or edge of vitreous) | Relevant as placement impacts drug concentration gradients observed in pharmacokinetics.
Thermodynamics of ocular drug diffusion | Dissolution preferences linked with osmolality changes | Relevant to ensure modeling reflects physiological solutions' real behaviors affecting pharmacokinetics.
DDS material biodegradation | Incorporates material degradation as a function of drug release | Relevant as it links delivery-system degradation with drug pharmacokinetics transition dynamics.
Actively transported pathways | Role of RPE in active transport mechanisms | Relevant as compounds actively effluxed or absorbed show differential clearance.
Fluid flow in vitreous | Darcy’s law considered for convective components | Relevant as hydrodynamics significantly alters pharmacokinetics time profiles.