## Table 1
Polymer_Polymer_Polymer | Treatment_Treatment_Treatment | Chemical leached_PBDE-209_% ± SD | Chemical leached_PBDE-209_[μg/g] ± SD | Chemical leached_BPS_% ± SD | Chemical leached_BPS_[μg/g] ± SD | Chemical leached_PCB-28_% ± SD | Chemical leached_PCB-28_[μg/g] ± SD | Chemical leached_PCB-138_% ± SD | Chemical leached_PCB-138_[μg/g] ± SD
HDPE | PGM-S | 3.1 ± 0.3 | 311.2 ± 28.2 | 2.3 ± 0.07 | 226.9 ± 6.6 | 78.6 ± 2.5 | 1.3 ± 0.07 | 100.9 ±10.0 | 1.4 ± 0.17
HDPE | PGM-C | 4.6 ± 0.3 | 461.0 ± 30.2 | 3.2 ± 0.02 | 317.4 ± 2.1 | 99.0 ± 3.2 | 1.7 ± 0.17 | 107.1 ± 10.6 | 1.5 ± 0.39
PVC | PGM-S | 0.9 ± 0.4 | 94.6 ± 43.3 | 3.2 ± 0.29 | 323.1 ± 29.4 | 79.5 ± 16.0 | 0.9 ± 0.02 | 98.7 ± 15.3 | 0.9 ± 0.05
PVC | PGMC | 0.8 ± 0.2 | 80.0 ± 18.4 | 3.6 ± 0.17 | 357.1 ± 17.1 | 96.1 ± 19.3 | 1.0 ± 0.05 | 91.5 ± 14.2 | 0.8 ± 0.05

## Table 2
0 | 1 | 2 | 3 | 4 | 5
| Influence type of polymer | Influence type of polymer | Influence type of polymer | Influence type of polymer | Influence type of polymer
| HDPE | HDPE | HDPE | PVC | PVC
| Individual | Individual | PGM | Individual | PGM
PBDE-209 | +++ | +++ | +++ | + | +
PCBs | + | + | + | +++ | +++
BPS | Oils + | Oils + | +During first 20 hours | Oils +++ | +++During first 20 hours
BPS | Aqueous solutions = | Aqueous solutions = | +During first 20 hours | Aqueous solutions = | +++During first 20 hours
| Influence lipidic and aqueous environment | Influence lipidic and aqueous environment | Influence lipidic and aqueous environment | Influence lipidic and aqueous environment | Influence lipidic and aqueous environment
| HDPE | HDPE | HDPE | PVC | PVC
| Individual | Individual | PGM | Individual | PGM
PBDE-209 | Lipidic > aqueous environment | Lipidic > aqueous environment | Only found in lipidic phase | Lipidic > aqueous environment | Only found in lipidic phase
PCBs | Lipidic > aqueous environment | Lipidic > aqueous environment | Only found in lipidic phase | Lipidic > aqueous environment | Only found in lipidic phase
BPS | Aqueous > lipidic environment | Aqueous > lipidic environment | Found in both phasesAqueous > lipidic phase | Calanus oil>Aqueous solution>Salmon oil | Found in both phases PGM-C: Lipidic > aqueous phase during first 20 hours PGM-S: Lipidic = aqueous phase
| Influence type of oil | Influence type of oil | Influence type of oil | Influence type of oil | Influence type of oil
| HDPE | HDPE | HDPE | PVC | PVC
| Individual | PGM | PGM | Individual | PGM
PBDE-209 | Calanus oil > salmon oil | Calanus oil > salmon oil | PGM-C > PGM-S | Calanus oil > salmon oil | PGM-C = PGM-S
PCBs | Calanus oil > salmon oil | Calanus oil > salmon oil | PGM-C > PGM-S | Calanus oil > salmon oil | PCB-28: PGM-C > PGM-Sfirst 20 hours PCB-138: PGM-C = PGM-S
BPS | Calanus oil > salmon oil | Calanus oil > salmon oil | PGM-C > PGM-S | Calanus oil > salmon oil | PGM-C = PGM-S

## Freetext Data
Data | Value | Relevance
--- | --- | ---
Plastic ingestion among Procellariiforms | Procellariiforms have a higher propensity to ingest and retain plastics in their stomach ranging from 50-100% depending on the species | Relevant to understanding why these seabirds are disproportionately impacted by plastic ingestion compared to other seabird species.
Chemicals in plastics leached over time | 100% of sorbed POPs were leached within 100 hours, while only 2–5% of additives were leached in the same period | Relevant to assessing the persistence of additives and potential long-term exposure risks for seabirds ingesting plastics.
Type of polymers tested for chemical leaching | High-density polyethylene (HDPE) and polyvinyl chloride (PVC) were the two polymers used | Relevant to determining potential variations in leaching behavior and risks based on the type of plastic ingested by seabirds.
Additives concentration in polymers | Both HDPE and PVC were supplemented with 1% (w/w) PBDE-209 or BPS | Relevant to examining how specific additives influence leaching and exposure risks in seabird stomach conditions.
Effect of lipid composition on chemical leaching | More chemicals leached in calanus oil compared to salmon oil; PVC had higher chemical leaching when exposed to WE-rich calanus oil | Relevant to assessing how seabird diet influences chemical exposure risk through lipid interactions.
Role of aqueous solutions in chemical leaching | Higher proportions of BPS leached from HDPE in acidic albumin-pepsin solutions | Relevant to understanding the interaction between gastric aqueous components and chemicals leaching from plastics.
Impact of retention time | Peak of chemical leaching observed during first 20 hours, followed by exponential decrease; additives continue leaching | Relevant to evaluating chronic exposure risks in seabirds that retain plastics for longer periods.
PBDE-209 behavior in polymer matrices | PBDE-209 was enriched on the outermost surface of HDPE compared to PVC, facilitating higher leaching from HDPE | Relevant to investigating how additive distribution within polymers impacts chemical exposure risks.
BPS behavior in polymer matrices | BPS was enriched in superficial layers of PVC, contributing to higher leaching from PVC in lipidic conditions | Relevant to exploring how polymer-specific properties influence BPS leaching and exposure dynamics.
Procellariiform stomach conditions simulated | Acidic albumin-pepsin solution combined with oils and stirred at 38°C (body temperature) | Relevant to fitting the experimental conditions to actual gastric processes in seabirds for accurate risk evaluation.
Chronic exposure risks | >95% of additives remain in plastic matrix, enabling continuous leaching for weeks or months | Relevant to evaluating long-term health impacts linked to prolonged exposure to leached chemicals in seabirds.
Effect of PCBs sorption and release dynamics | Sorbed PCBs were released completely within 100 hours but represent lower environmental impact compared to additives | Relevant to contrasting the risks between natural bioaccumulation and ingestion of plastic-sorbed chemicals.
Environmental and biological source of pollutants | Sorbed POPs on plastics less significant compared to prey bioaccumulated contaminants | Relevant to highlighting the additive-specific risks distinct from naturally occurring pathways.
Concerns regarding endocrine disruption | Additives like PBDE-209 and BPS have been associated with reproductive toxicity and hormone disruption | Relevant to understanding potential physiological consequences of chemicals leached from ingested plastics.
Key factors affecting leaching | Gastric fluids, food type (lipids/proteins), and polymer type significantly affect leaching rates and proportions | Relevant to identifying modifiable factors impacting exposure levels in seabirds ingesting plastics.
Plastic used in the study | HDPE and PVC | Relevant as the study design involved using these polymers to simulate seabird ingestion.
Additive concentration in plastic | 1% (w/w) | Relevant to determining chemical leaching and PK-like behavior of plastic-associated chemicals in the gastric model.
Plastic piece dimensions | 5 mm x 5 mm x 1 mm | Relevant for replicating the size of plastic ingested and retained in Procellariiform stomachs.
Total plastic pieces used | 300 pieces per polymer type for sorption experiments | Relevant to the simulation of chemical interactions under gastric conditions.
Incubation medium for sorption experiments | Salt water with PCB-28 and PCB-138 at 35 g NaCl/L | Relevant for studying sorption dynamics of POPs to plastics in environmental conditions.
Sorption duration | Three weeks | Relevant to ensure environmentally realistic sorption as part of study design.
In vitro gastric incubation duration | Total 100 hours per polymer type | Relevant to mimic seabird digestive retention time.
Sampling intervals during gastric incubation | Every 20 hours | Relevant for measuring temporal dynamics of chemical leaching.
Temperature of incubation | 38°C | Relevant as it reflects the body temperature of Procellariiform seabirds.
Agitation during incubation | 800 rpm | Relevant to simulate mechanical digestion in the seabird's stomach.
Digestive solution composition | Acidic albumin-pepsin solution mixed with salmon/calanus oils | Relevant for replicating the stomach environment of Procellariiforms.
Chemical sampling method | Liquid-liquid extraction with hexane | Relevant as it ensures accurate quantification of chemical concentrations leached during incubation.
Chemical analysis instrument | TOF.SIMS5 and UPLC | Relevant to quantify and profile the chemical distribution and concentration accurately.
Sample size per condition | 10 plastic pieces per treatment | Relevant to standardize and validate results across conditions.
Control solutions used | Hexane and Milli-Q water | Relevant for establishing baseline leaching levels and chemical accuracy measurements.
Procellariiform gastric model (PGM) | In vitro model | The in vitro model simulates the digestive conditions of Procellariiform seabirds, specific to their two-chambered stomach system (proventriculus and gizzard), where plastics are retained and exposed to digestive fluids and mechanical digestion.
2-phase system | Lipidic phase (stomach oil) combined with an aqueous phase (acidic albumin-pepsin solution) | Reflects the distinct digestive environment of the Procellariiform stomach, allowing for the assessment of chemical leaching from plastics under both lipidic and aqueous conditions.
Gastric solution renewal every 20 hours | Time-based renewal protocol | Accounts for the average time of gastric digestion in Procellariiforms, ensuring temporal accuracy in studying the leaching behavior of additives and sorbed POPs.
Simulated gizzard environment | Acidic conditions, mechanical stirring at 800 rpm, body temperature of 38°C | Replicates the mechanical and chemical digestion in the Procellariiform gizzard, where plastics are typically trapped and exposed to digestion processes over time.
Chemical compartmentalization | Lipid and aqueous phases analyzed separately | Ensures that the leaching dynamics of sorbed POPs and additives can be distinctly assessed and linked to their interactions with specific stomach components.
Volume of salt water | 100 mL | Relevant because it serves as the incubation medium to simulate the marine environment, necessary for measuring sorption of PCBs onto plastic.
Salt water composition | 35 g NaCl/L | Relevant for achieving environmental realism in PCB sorption tests, simulating marine conditions likely encountered by Procellariiforms.
Incubation agitation | 150 rpm | Relevant as agitation ensures uniform exposure and mimics conditions in the environment.
Incubation conditions | Room temperature, dark | Relevant for simulating typical marine conditions during PCB sorption experiments.
Incubation duration for PCB sorption | Three weeks | Relevant because longer durations ensure deeper sorption into the plastic matrix, reflecting environmental exposure.
PCB-28 concentration in salt water | 129.4 μg/L | Relevant for approximating environmentally realistic sorption levels of trichlorinated biphenyl.
PCB-138 concentration in salt water | 114.3 μg/L | Relevant for simulating sorption scenarios for hexachlorinated biphenyl, another prevalent POP in the marine environment.
Estimated sorption per plastic piece | 43.1 ng PCB-28/piece; 38.1 ng PCB-138/piece | Relevant for quantifying expected environmental sorption levels onto plastics ingested by seabirds.
Procellariiform gastric solution volume | 40 mL | Relevant as it replicates the quantity of digestive fluid in their stomach.
Procellariiform body temperature | 38°C | Relevant as it replicates the physiological conditions affecting chemical leaching in seabird stomachs.
Gastric stirring rate | 800 rpm | Relevant as it simulates the mechanical digestion occurring in the gizzard chamber.
Gastric pH | pH 3 | Relevant as it mimics the acidic digestion conditions typical of a Procellariiform stomach.
Pepsin concentration in solution | 10 g/L | Relevant for simulating enzymatic digestion conditions in the Procellariiform stomach.
Albumin concentration in solution | 10 g/L | Relevant as a proxy for proteins in prey, contributing to digestion and chemical interactions.
Duration of gastric digestion | 100 hours | Relevant as it approximates the residence time of plastics in Procellariiform stomachs, critical for temporal leaching studies.
Gastric fluid renewal frequency | Every 20 hours | Relevant for mimicking the average gastric digestion rate in Procellariiforms.
HDPE and PVC additive concentration | 1% PBDE-209 or 1% BPS (w/w) | Relevant as these concentrations reflect typical levels seen in ingested plastics and their exposure risks in seabirds.
Marine oil composition | Salmon oil (rich in TAGs); Calanus oil (rich in WEs) | Relevant to study the influence of dietary differences on chemical leaching.
Surface area of plastic pieces | 70 mm² | Relevant for standardizing exposure scenarios during chemical leaching experiments.
Plastic piece size | 5 mm x 5 mm x 1 mm | Relevant as it represents typical sizes trapped in Procellariiform stomachs, influencing leaching behavior.
Duration of plastic digestion in positive controls | 20 hours | Relevant for assessing the leaching performance against aqueous and lipid controls expected in Procellariiforms' gizzards.
Chemical characterization method | ToF-SIMS analysis | Relevant for characterizing additive distributions in polymer matrices and understanding their leaching potential.
Type of PE polymer | HDPE | Relevant as it represents the most common polymer ingested by Procellariiforms and influences leaching rates.
Type of PVC polymer | PVC | Relevant because its compact structure presents contrasting chemical leaching behavior compared to HDPE.
Environmental relevance of POP sorption | ~10x smaller than additive concentrations | Relevant as it highlights the differing levels of exposure risks posed by additives versus environmentally sorbed POPs.
Optimal extraction method | Liquid-liquid extraction using hexane and methanol | Relevant for quantifying and ensuring accuracy of chemical concentration data in the stomach models.
Type of polymer | HDPE and PVC | The type of polymer influences the leaching behavior of chemicals, affecting bioaccessibility in the digestive system.
Free volume and molecular mobility of polymer | HDPE has higher free volume and molecular mobility compared to PVC | Higher free volume and molecular mobility in HDPE facilitate the leaching of chemicals, thus impacting pharmacokinetics.
Chemical distribution within polymer matrix | PBDE-209 enriched at HDPE surface, BPS enriched at PVC surface | Surface distribution affects initial leaching rates and chemical availability for absorption, relevant to pharmacokinetics in seabird digestion.
Chemical properties | PBDE-209 (log Kow = 9.97), BPS (log Kow = 1.65), PCB-28 (log Kow = 5.67), PCB-138 (log Kow = 6.83) | Hydrophobicity and water solubility influence leaching rates, affecting how chemicals are absorbed and metabolized.
Presence of lipids | Lipids enhance leaching of PBDE-209 and PCBs, especially calanus oil | Lipid-rich diets increase chemical release, modifying pharmacokinetics in seabirds.
Presence of aqueous components | Acid, pepsin, albumin solutions influence leaching behaviors | Gastric fluids affect the solubility and release of chemicals, impacting digestion and absorption.
Dietary lipid composition | Calanus oil leaches more chemicals than salmon oil | Type of oil directly affects chemical bioaccessibility, which is crucial for determining pharmacokinetics variability in different seabird diets.
Pepsin enzyme | Pepsin significantly increases leaching of PBDE-209 and PCBs | Digestive enzymes modify chemical availability and absorption, a key pharmacokinetic factor.
Retention time | Chemicals leached over 20-100 hours in gastric model | Extended retention time affects cumulative chemical exposure and pharmacokinetics.
Distribution dynamics | Peak leaching observed in first 20 hours | Pharmacokinetics influenced by initial rapid release and subsequent slower leaching.
Chemical concentration | Additives ~450 times higher concentration than sorbed POPs | Pharmacokinetics significantly influenced by the high concentration and chronic leaching of additives.