## Table 1
Sample | C% | Co% | BET surface area (m2/g)
ZIF-12 | 80.99 | 19.01 | 128.6
NPCS | 75.86 | 23.35 | 89.04

## Table 2
Parameter/mode | Setting
Potential ramp | DPV
Start potential | 0.4 V
Stop potential | 1.2 V
Step potential | 5 mV
Scan rate | 50 mV/s
Modulation amplitude | 50 mV
Modulation time | 10 ms

## Table 3
Parameter | Value
Measured potential (V) | 0.843
Linearity range (μg/mL) | 0.01–7.38
Regression equation | I = 0.374 CERD + 0.015
Determination coefficient (R2) | 0.998
Intercept | 0.015
Slope | 0.374
SE of intercept | 0.015
SE of slope | 0.005
LOD (ng/mL) | 3.36
LOQ (ng/mL) | 11.2
*SE, standard error

## Table 4
Method_Method | Linear range(ng/mL)_Linear range(ng/mL) | LOD(ng/mL)_LOD(ng/mL) | LOQ(ng/mL)_LOQ(ng/mL) | Analytical performance_Slope | Analytical performance_Intercept | Analytical performance_Intercept.1 | Analytical performance_R2 | Analytical performance_R2.1 | Application_Application | Ref_Ref
HPLC–UV | 50–2000 | - | 50 | 0.9597 | 0.9597 | − 0.0013 | ≥ 0.992 | Mouse plasma | Mouse plasma | [15]
HPLC–UV | 500–50.000 | 200.0 | 500 | 10.076 | 10.076 | 0.5218 | 0.999 | Laboratory-prepared Tablets | Laboratory-prepared Tablets | [16]
LC–MS/MS | 3.0–1000 | - | 3 | 0.0051 | 0.0051 | 0.0078 | ≥ 0.991 | Human plasma | Human plasma | [17]
UPLC-MS/MS | 1.0–500 | - | 1 | 0.9009 | 0.9009 | 0.3741 | 0.9993 | Beagle dogs plasma | Beagle dogs plasma | [18]
UPLC-MS/MS | 0.5–1000 | - | 0.5 | - | - | - | > 0.997 | Human plasma | Human plasma | [19]
Spectrofluorimetry | 50–800 | 14.36 | 43.5 | 0.4794 | 0.4794 | − 3.6071 | 0.9998 | Laboratory-prepared Tablets, Human plasma | Laboratory-prepared Tablets, Human plasma | [20]
DPV on GCE | 10–7380 | 3.36 | 11.2 | 0.374 | 0.374 | 0.015 | 0.998 | Synthetic urine, Tablets (Balversa®) | Synthetic urine, Tablets (Balversa®) | Current study

## Table 5
Sample | Added (µM) | Found (µM) a | RSD (%) | Recovery (%)
Urine | 0.2 | 0.202 | 0.62 | 101.04
| 0.3 0.4 | 0.295 0.404 | 0.57 0.64 | 98.40 100.98
Tablet | 0.2 0.3 0.4 | 0.204 0.302 0.401 | 2.25 0.89 1.30 | 102.24 100.85 100.34

## Freetext Data
plaintext | Data | Value | Relevance
Relevance
Relevant as this describes the process used to create the novel material used in the study.
Relevant for identifying the synthesized material which is central to the paper.
Relevant as it highlights a physical property of the NPCS material, showing its characterization.
Relevant for understanding the structural property of the synthesized material.
Relevant as this is the sensor developed for electrochemical evaluation.
Relevant for describing the sensitivity and application range of the developed electrochemical method.
Relevant for determining the sensitivity of the sensor developed for ERD analysis.
Relevant for providing key performance data of the electrochemical method.
Relevant as it quantifies the enhancement in electrochemical detection.
Relevant for identifying the primary focus and application of the developed sensor.
Relevant as these are the methods employed to evaluate sensor performance.
Relevant as it highlights the improved surface area critical for sensor performance.
Relevant for summarizing the overall outcome of the study.
Relevant as it highlights the precision of the developed sensor during multiple tests.
Relevant for detailing the real-world environments in which the sensor was validated.
Relevant as it demonstrates the sensor's accuracy in real sample analysis.
Relevant for comparing the proposed technique to existing analytical methodologies.
Relevant as it provides insight into the structural composition of the material.
Relevant for understanding the electrochemical mechanism of ERD detection.
Relevant for demonstrating the effectiveness of the NPCS-modified electrode.
| Patient Population | Synthetic human urine samples and pharmaceutical dosage forms | The study utilized synthetic samples and tablets to simulate human biological and pharmaceutical scenarios.
| Blood/Tissue Sampling Time Points | Not applicable | The study did not involve real biological samples, such as blood or tissue; instead, it used synthetic urine and tablet forms as the test matrix.
| Patient Sample Size | Not mentioned | No specific human or patient sample size was included as the study was conducted using simulated matrices (synthetic urine and pharmaceutical tablets).
| Study Design Type | Electrochemical methodology for ERD determination | The design focused on developing an electrochemical sensor to measure trace quantities of Erdafitinib in synthetic matrices.
| Sampling Technique | Standard addition technique using DPV | Employed to quantitatively discern the concentration of ERD in synthetic urine and tablet forms under optimized conditions.
| Validation Study Context | Recovery rates between 98.40-102.24% across matrices | Ensures accuracy and reliability of the sensor in detecting ERD in simulated pharmaceutical and biological samples.
| Model | Electrochemical model using NPCS/GCE | The relevance is understanding the mechanism of ERD electrochemical oxidation and electron/proton interactions at the sensor interface.
| Model | Diffusion-controlled electrochemical process | This finding is relevant as it describes the fundamental electrochemical reaction type that drives ERD oxidation on the modified electrode surface.
| Model | Linear regression model of oxidation peak potential versus pH | Demonstrates a physiochemical relationship and supports the understanding of the electrochemical oxidation mechanism for ERD detection.
| --- | --- | ---
| BET surface area of NPCS | 89.04 m²/g | Measured from nitrogen adsorption isotherm; relevant for determining the porosity and structure of the synthesized material.
| Crystallite size (Scherrer method) | 34 nm | Calculated from XRD peaks using the Debye-Scherrer formula; relevant for assessing the nanoparticle size.
| Crystallite size (Williamson-Hall method) | 42 nm | Calculated from XRD peaks considering lattice strain; relevant for comparing nanoparticle size estimations.
| Magnetic saturation (Ms) | 1.85 emu/g | Measured using a vibrating sample magnetometer (VSM); relevant for characterizing the magnetic properties of the synthesized material.
| Linear range for ERD detection | 0.01–7.38 μM | Determined from DPV measurements; relevant for evaluating the sensor’s analytical performance.
| Limit of Detection (LOD) for ERD | 3.36 nM | Calculated using the formula LOD = 3s/m; relevant for understanding the sensitivity of the sensor.
| Limit of Quantification (LOQ) for ERD | 11.2 nM | Calculated using the formula LOQ = 10s/m; relevant for assessing the sensor's quantitative capability.
| Buffer solution used | Britton-Robinson (B-R) | Selected based on optimization experiments; relevant as the optimal supporting electrolyte for electrochemical analysis.
| Optimal pH for detection | pH 6.0 | Found through DPV profile analysis; relevant for establishing the best conditions for ERD detection.
| Peak potential shift with pH | -0.047 V/pH | Determined from linear regression Epa = -0.047pH + 1.128 (R² = 0.996); relevant for understanding ERD’s electrochemical oxidation mechanism.
| Electron-proton transfer | 1 electron, 1 proton | Concluded from pH and scan rate experiments with Nernstian slope ~47 mV/pH; relevant for the mechanistic insights into ERD electrooxidation.
| Scan rate used (CV experiments) | 10 to 300 mV/s | Examined ERD’s diffusion-controlled behavior; relevant for analyzing the electrochemical oxidation process.
| Electroactive Surface Area (ESA) of NPCS/GCE | 0.11 cm² | Calculated using the Randles-Sevcik equation; relevant for describing the enhanced surface properties of the modified electrode.
| Double-layer capacitance (CDL) for modified electrode | 0.8022 μF | Determined via CV; relevant for assessing the electrochemical activity of the sensor.
| Charge transfer resistance (Rct) for NPCS/GCE | 3785.7 Ω | Measured from EIS Nyquist plots; relevant for evaluating the improved conductivity of the modified electrode.
| Signal enhancement factor for ERD detection | ~2x | Observed from comparison of modified vs. unmodified electrodes; relevant as it highlights the electrode's performance improvement.
| Recovery range for ERD in synthetic urine | 98.40–101.04% | Calculated using DPV and the standard addition method; relevant for assessing real-world applicability.
| Recovery range for ERD in tablets | 100.34–102.24% | Calculated using DPV and the standard addition method; relevant for pharmaceutical application validation.
| Nitrogen doping percentage in NPCS | 1.2% | Estimated from XPS elemental composition analysis; relevant for understanding enhanced conductivity and porosity due to doping.
| Phase presence in NPCS | Co (cubic), Co3O4 | Identified through XRD and SAED patterns; relevant for material composition characterization affecting functionality.
| Raman carbon peak type | Amorphous | Broad peak detected around 2θ = 26.6°; complements the XRD findings on carbon structure.
| Bladder cancer | Urothelial carcinoma is the predominant subtype | Relevant because it highlights the importance of targeting specific cancer types in pharmacokinetics studies for drugs like Erdafitinib.
| Anomalous fibroblast growth factor receptors (FGFR) signaling pathways | Linked to pathogenesis of various malignancies, including urothelial carcinoma | Relevant because Erdafitinib targets FGFR pathways, a factor influencing its therapeutic efficacy and pharmacokinetics.
| Erdafitinib mechanism | Inhibits FGFR phosphorylation, curtails FGFR-mediated signal transduction cascades | Relevant because FGFR inhibition directly impacts the pharmacokinetic behavior and therapeutic focus of Erdafitinib.
| FDA approval (Year) | 2019 for metastatic urothelial carcinoma | Relevant as regulatory approval reflects studied pharmacokinetic parameters deemed acceptable for clinical application.
| Side effects of Erdafitinib | Hyperphosphatemia, hyponatremia, stomatitis, nail dystrophy, and ocular toxicity | Relevant to pharmacokinetics, as adverse effects could indicate critical absorption, distribution, or metabolism factors.
| Pharmacokinetics in clinical use | Demonstrated inhibitory effects on tumor proliferation and programmed cell death due to FGFR aberrations | Relevant because its pharmacokinetic properties define its clinical efficacy mechanism.
| Determination Technique | First electrochemical method established for Erdafitinib quantification | Relevant because this method could foster pharmacokinetic studies by enabling precise monitoring of drug levels.
| Buffer optimization | Britton-Robinson buffer and pH optimization | Relevant as pH and formulation buffers could influence solubility and stability, critical to pharmacokinetics.
| Proton involvement | Oxidation mechanism involves both electrons and protons | Relevant for understanding how pH-dependent electrochemical behaviors may influence pharmacokinetics.
| Electron transition | One-electron and one-proton transition during oxidation | Relevant to studying pharmacokinetics, as redox dynamics reflect metabolic transformations.
| Dosage form studies | Tablet forms and synthetic human urine samples used for analysis | Relevant for understanding bioavailability and metabolism, central to pharmacokinetics.
| Linear range of analysis | 0.01–7.38 μM | Relevant as it supports the drug's ability for pharmacokinetic monitoring in a measurable concentration range in biological fluids.
| Limit of Detection (LOD) | 3.36 nM | Relevant as low LOD enhances precision in pharmacokinetic studies by detecting minute concentrations.