## Table 1
Model | Parameters | Mg·HAP | CH/Mg·HAP | CD/Mg·HAP
Kinetic models | Kinetic models | Kinetic models | Kinetic models | Kinetic models
Pseudo-first-order | K 1 (min−1) | 0.40 | 0.34 | 0.32
Pseudo-first-order | Q e (Cal) (mg g−1) | 141.6 | 195.1 | 229.5
Pseudo-first-order | R 2 | 0.95 | 0.97 | 0.97
Pseudo-first-order | X 2 | 1.11 | 0.91 | 1.24
Pseudo-second-order | k 2 (g mg−1 min−1) | 0.00258 | 0.00148 | 0.0018
Pseudo-second-order | Q e (Cal) (mg g−1) | 167.1 | 235.0 | 278.2
Pseudo-second-order | R 2 | 0.90 | 0.93 | 0.92
Pseudo-second-order | X 2 | 2.34 | 2.27 | 2.94
Isotherm models | Isotherm models | Isotherm models | Isotherm models | Isotherm models
Langmuir | Q max (mg g−1) | 218.6 | 281.5 | 333.2
Langmuir | b (L mg−1) | 7.41 × 10−6 | 1.69 × 10−5 | 2.15 × 10−5
Langmuir | R 2 | 0.99 | 0.99 | 0.99
Langmuir | X 2 | 0.04 | 0.01 | 0.188
Langmuir | RL | 0.99 | 0.98 | 0.98
Freundlich | 1/n | 0.52 | 0.44 | 0.45
Freundlich | k F (mg g−1) | 8.7 | 19.3 | 21.8
Freundlich | R 2 | 0.85 | 0.83 | 0.84
Freundlich | X 2 | 6.6 | 7.8 | 9.1
D-R model | β (mol2 kJ−2) | 0.01052 | 0.00772 | 0.00662
D-R model | Q m (mg g−1) | 217.4 | 280.6 | 331.5
D-R model | R 2 | 0.99 | 0.99 | 0.99
D-R model | X 2 | 0.22 | 0.15 | 0.21
D-R model | E (kJ mol−1) | 6.89 | 8.04 | 8.7
Monolayer model of one energy | n | 2.48 | 2.43 | 2.40
Monolayer model of one energy | N m (mg g−1) | 88.03 | 115.8 | 138.5
Monolayer model of one energy | Q (sat) (mg g−1) | 218.3 | 281.4 | 332.4
Monolayer model of one energy | ΔE (kJ mol−1) | −4.69 | −4.11 | −3.98

## Table 2
Release kinetics_Unnamed: 0_level_1_Unnamed: 0_level_2 | Release kinetics_Determination coefficient_Mg·HAP | Release kinetics_Determination coefficient_CH/Mg·HAP | Release kinetics_Determination coefficient_CD/Mg·HAP
Zero-order | 0.87 | 0.79 | 0.83
First-order | 0.95 | 0.91 | 0.98
Higuchi | 0.96 | 0.94 | 0.97
Hixson-Crowell | 0.93 | 0.99 | 0.99
Korsmeyer-Peppas | 0.95 | 0.97 | 0.96
n | 0.74 | 0.79 | 0.77

## Freetext Data
Data | Value | Relevance
The synthesized materials were developed as enhanced carriers for levofloxacin (LVX) to control its loading, release, and anti-inflammatory properties | Mg·HAP, CH/Mg·HAP, CD/Mg·HAP | The paper focuses on the development of bio-composites for the controlled delivery of LVX and their effects on inflammation control.
The loading efficiency was improved significantly after polymeric modification | 281.4 mg g−1 (CH/Mg·HAP) and 332.4 mg g−1 (CD/Mg·HAP) vs. 218.3 mg g−1 (Mg·HAP) | This demonstrates the enhanced drug encapsulation performance of the modified composites, relevant for better drug delivery systems.
Complete release was identified after 160 h | CH/Mg·HAP | Shows how biopolymer modification accelerated the drug release compared to unmodified Mg·HAP.
Complete release was identified after 200 h | CD/Mg·HAP | Highlights how the β-CD-modified composite controlled and prolonged LVX release, which is critical for sustained drug delivery applications.
The density of effective loading sites for the composites | 88.03 mg g−1 (Mg·HAP), 115.8 mg g−1 (CH/Mg·HAP), 138.5 mg g−1 (CD/Mg·HAP) | Illustrates the enhanced capacity for LVX loading due to surface modifications, supporting efficient therapeutic drug stockpiling.
The cytotoxicity of the synthesized materials was tested | High cell viability values for Mg·HAP (95.2%), CH/Mg·HAP (92.2%), and CD/Mg·HAP (90.6%) | Validates the biocompatibility and safety of the materials as drug carriers.
Anti-inflammatory effectiveness was evaluated in NL20 cells | LVX reduced IL-6 cytokine levels by 93% (Mg·HAP), 95.75% (CH/Mg·HAP), 97.85% (CD/Mg·HAP) | Establishes the enhanced anti-inflammatory effects when LVX is encapsulated in the modified composites.
Diffusion and erosion mechanisms regulate the drug release | Kinetic investigation shows values >0.45 for diffusion exponent | Highlights the cooperative mechanisms for LVX release, key to understanding sustained delivery properties.
Gaussian energy values indicating physical trapping mechanisms during loading | 6.89 kJ mol−1 (Mg·HAP), 8.04 kJ mol−1 (CH/Mg·HAP), 8.7 kJ mol−1 (CD/Mg·HAP) | Validates the predominant physical adsorption process crucial for sustained drug release mechanisms.
Hypothesized maximum loading capacity of composites | 218.6 mg g−1 (Mg·HAP), 281.5 mg g−1 (CH/Mg·HAP), 333.2 mg g−1 (CD/Mg·HAP) | Demonstrates quantitative improvements in drug-carrying capacity via modification.
Interleukin-8 production was reduced | 77.1% (Mg·HAP), 81.2% (CH/Mg·HAP), 85.6% (CD/Mg·HAP) | Indicates improved therapeutic efficacy of the modified carriers in reducing inflammation-related cytokines production.
--- | --- | ---
Patients Population | NL20 human bronchial epithelial cells | The study utilized NL20 epithelial cells to examine the inflammatory markers and cytotoxicity, relevant to investigating the therapeutic efficacy and pharmacological potential.
Measurement Tool | ELISA kits | ELISA kits were used to measure cytokines (IL-6 and IL-8), relevant for determining the anti-inflammatory effects of the drug within the PK study framework.
Treatment Duration | 48 hours of incubation | The 48-hour timeline for treatment allowed acute inflammatory response evaluation, tying directly to PK and drug efficacy.
Sampling | Cell culture fluids after TNF-α exposure | Post-TNF-α exposure fluid analysis tracks cytokine levels, a crucial pharmacodynamic marker for PK insights in therapies focused on inflammation.
Concentration Dose Range | 100 µg/mL to 300 µg/mL | Dosing range evaluates dose-dependent pharmacokinetics and drug interactions across relevant concentrations.
Cell Viability Detection | Resazurin viability assay | Used to determine the safety profile and cytotoxic impact, which indirectly impacts bioavailability analysis in PK.
Incubation Parameters | 5% resazurin for 4 hours | Employed incubation protocol aligns with PK principles to assess cellular bioactivity post-drug administration.
Model | Monolayer model of one energy | The investigation used this model to analyze equilibrium characteristics of levofloxacin loading onto Mg·HAP, CH/Mg·HAP, and CD/Mg·HAP. This model provides insights into steric and energetic parameters involved in drug-carrier interactions and supports controlled drug delivery mechanisms.
Model | Pseudo-first order kinetics (P.F.) | This model was employed to describe the kinetic aspects of levofloxacin encapsulation, demonstrating its physical encapsulation and alignment with multi-molecular mechanistic processes. It provides details on the absorption kinetics of LVX into modified hydroxyapatite carriers.
Model | Langmuir isotherm | The Langmuir isotherm model was used to describe the equilibrium loading characteristics of levofloxacin onto the carriers. It confirms the uniform monolayer adsorption and helps analyze binding site interactions.
Model | Dubinin-Radushkevich (D-R) | This model analyzed energy variations across carrier surfaces and supported the identification of physical mechanisms for drug encapsulation. It explains Gaussian energy values (<8 kJ mol−1) signifying physical uptake.
Model | Higuchi model | The Higuchi model was applied to understand the release kinetics of LVX from Mg·HAP, CH/Mg·HAP, and CD/Mg·HAP, focusing on diffusion as a key release mechanism.
Model | Hixson-Crowell model | This model supports the role of erosion mechanisms in the release kinetics of levofloxacin from the carriers, relevant for interpreting the impact of carrier surface area and structural changes.
Model | Korsmeyer-Peppas model | This model described the drug release mechanism as one involving both diffusion and erosion, emphasizing the non-Fickian transport behavior influenced by carrier modification with biopolymers.
pH Levels | Ranging from 3–10 | Relevant as the pH influences the encapsulation capacity and ionization behaviors of LVX during loading.
Encapsulation Time Frame | 1 to 22 hours | Relevant as it impacts the equilibrium conditions and maximum loading capacities.
Initial LVX Concentration | 100 to 700 mg L−1 | Relevant for evaluating driving forces and collision efficiency in loading studies.
Loading Energy | <40 kJ mol−1 | Relevant as it signifies physical encapsulation mechanisms in the binding process.
Gaussian Energy | <8 kJ mol−1 | Relevant for determining the physical trapping and ion-exchange mechanisms.
Calculated Equilibrium Capacities (Mg·HAP) | 137.6 mg g−1 | Relevant as it represents the drug encapsulation ability of unmodified Mg·HAP.
Calculated Equilibrium Capacities (CH/Mg·HAP) | 189.7 mg g−1 | Relevant for assessing the improvement in drug loading due to chitosan modification.
Calculated Equilibrium Capacities (CD/Mg·HAP) | 221.8 mg g−1 | Relevant for evaluating the drug loading enhancement due to β-cyclodextrin integration.
Effective Loading Site Density (Mg·HAP) | 88.03 mg g−1 | Relevant to determine the active binding site quantity before polymer modification.
Effective Loading Site Density (CH/Mg·HAP) | 115.8 mg g−1 | Relevant as it depicts the increase in active binding sites after chitosan modification.
Effective Loading Site Density (CD/Mg·HAP) | 138.5 mg g−1 | Relevant for observing functional site enhancement from β-CD modification.
Loading Capacity (Unmodified Mg·HAP) | 218.3 mg g−1 | Relevant to establish baseline loading capacity for comparison.
Loading Capacity (CH/Mg·HAP) | 281.4 mg g−1 | Relevant due to increased capacity after CH modification.
Loading Capacity (CD/Mg·HAP) | 332.4 mg g−1 | Relevant for assessing the impact of CD on loading efficiency.
Release Behavior Duration (CH/Mg·HAP) | 160 hours | Relevant in the context of prolonged release mechanisms post-polymer modification.
Release Behavior Duration (CD/Mg·HAP) | 200 hours | Relevant for understanding the slower and regulated release post β-CD modification.
Model-Calculated Loading Energy (Mg·HAP) | −4.69 kJ mol−1 | Relevant for understanding the binding energy associated with LVX loading.
Model-Calculated Loading Energy (CH/Mg·HAP) | −4.11 kJ mol−1 | Relevant, as it indicates the energetics of the chitosan-modified binding.
Model-Calculated Loading Energy (CD/Mg·HAP) | −3.98 kJ mol−1 | Relevant to assess the energy implications following β-CD functionalization.
RMSE (Monolayer Model of One Energy for Mg·HAP) | Not provided explicitly, derived statistically | Relevant as it quantifies the model fitting accuracy for interpreting drug-carrier interactions.
Steric Interaction Factor (n(LVX) for Mg·HAP) | 2.48 | Relevant in determining multi-ion vertical stacking impacts on drug encapsulation.
Steric Interaction Factor (n(LVX) for CH/Mg·HAP) | 2.43 | Relevant due to the altered sterics post-chitosan integration.
Steric Interaction Factor (n(LVX) for CD/Mg·HAP) | 2.4 | Relevant for gauging steric impacts upon β-CD functionalization.
Buffering Fluid pH for Release Study | pH 7.4 | Relevant in simulating physiological conditions for LVX release efficiency.
Mg·HAP Specific Surface Area | 93.7 m2 g−1 | Relevant to understanding the drug affinity of the unmodified carrier.
CH/Mg·HAP Specific Surface Area | 101.3 m2 g−1 | Relevant, showcasing surface area enhancement post-chitosan modification.
CD/Mg·HAP Specific Surface Area | 95.2 m2 g−1 | Relevant for evaluating the increased affinity due to β-CD functionalization.
Maximum Release Percentage (Mg·HAP) | 83.3% after 200 hours | Relevant for comparing release completion in the unmodified carrier.
50% LVX Release Time (CH/Mg·HAP) | 34 hours | Relevant in showcasing expedited release compared to unmodified Mg·HAP.
50% LVX Release Time (CD/Mg·HAP) | 40 hours | Relevant to highlight controlled release advantages of β-CD modification.
--- | --- | ---
pH levels | Increased pH levels significantly improve LVX encapsulating properties between pH 3 (low encapsulation) and pH 8 (high encapsulation). At pH levels above 8, encapsulating ability decreases. | Relevant, as pH affects the ionization state of both LVX molecules and carrier functional groups, altering encapsulation and release kinetics.
Duration of encapsulation | Increased durations led to higher encapsulation efficiencies until equilibrium states after 6–10 hours for different carriers. | Relevant, as encapsulation time influences the loading efficacy, which affects drug release rates in pharmacokinetics.
Concentration of LVX | Higher initial concentration levels up to 400–500 mg L−1 led to higher loading, with plateauing thereafter. | Relevant, as drug concentration drives the encapsulation equilibrium, impacting subsequent release rates and systemic drug availability.
Carrier surface area | CH/Mg·HAP (101.3 m² g−1) and CD/Mg·HAP (95.2 m² g−1) showed increased surface areas compared to Mg·HAP (93.7 m² g−1). | Relevant, as the surface area relates to drug-carrier interactions, directly affecting encapsulation and release kinetics.
Diffusion mechanisms | Non-Fickian release characterized by diffusion exponent (n > 0.45) indicates both diffusion and erosion mechanisms. | Relevant, as diffusion and erosion mechanisms regulate the drug release profiles, affecting how the drug is absorbed over time.
Gaussian energy of encapsulation | Calculated values of 6.89 kJ mol−1 (Mg·HAP), 8.04 kJ mol−1 (CH/Mg·HAP), and 8.7 kJ mol−1 (CD/Mg·HAP) indicate physical encapsulation mechanisms. | Relevant, as the energy determines the binding strength between drug and carrier, influencing release rates and bioavailability.
Release kinetics model | Release followed first-order kinetics, indicating dependence on the amount of loaded LVX. | Relevant, as the dependence on dose impacts how pharmacokinetics adjust with varying drug concentrations.
Polymeric modification | Chitosan and β-cyclodextrin hybridization reduced drug-carrier bond strength, accelerating LVX release compared to unmodified Mg·HAP. | Relevant, as polymeric modifications alter drug release rates, optimizing pharmacokinetics.
Erosion mechanisms | Identified as significant contributors in CH/Mg·HAP and CD/Mg·HAP in addition to diffusion. | Relevant, as erosion influences the sustained and controlled release profiles, a key pharmacokinetic consideration.