## Table 1
TiO2_TiO2 | Fmin_Median (nm) | Fmin_Mean (nm) | Fmax_Median (nm) | Fmax_Mean (nm) | Aspect ratio_Median | Aspect ratio_Mean | % of constituent Particles with Fmin_< 100 nm | % of constituent Particles with Fmin_< 250 nm
E 171-1 | 107.5 | 111.8 | 131.7 | 138.2 | 1.2 | 1.2 | 40.5 | 100
E 171-2 | 116.7 | 123.9 | 133.1 | 143.4 | 1.1 | 1.2 | 33.9 | 99.2

## Freetext Data
Data | Value | Relevance
Body weight changes | No significant changes observed | Indicates negligible impact of E 171 on overall growth of mice during the experiment.
Liver coefficients | Decreased significantly in high-dose E 171-2 group after 84 days of exposure | Suggests potential hepatotoxic effects due to prolonged exposure to E 171 at higher doses.
Inflammation in liver | Observed in all three E 171 dose groups after 84 days of exposure | Confirms liver inflammatory response as a consequence of chronic exposure.
Plasma ALT and AST levels | Increased significantly in high-dose groups after 84 days | Indicates liver injury and hepatocellular damage following prolonged E 171 exposure.
Triglycerides (TG) in plasma | Reduced significantly in high-dose E 171-1 and E 171-2 groups after 84 days | Suggests altered lipid metabolism induced by E 171 exposure.
Global 5-mC levels | Slight decrease after 28 days, dose-dependent significant reduction after 84 days | Reflects potential epigenetic impact on DNA methylation due to E 171 exposure.
Global 5-hmC levels | Significant reduction after 84-day exposure at high doses | Highlights changes in DNA hydroxymethylation associated with E 171-induced liver toxicity.
Expression of Dnmt1 | Significantly downregulated after 84-day exposure to middle- and high-dose E 171 | Indicates mechanistic link between E 171 exposure and altered DNA methylation levels.
TiO2 accumulation in liver | Observed in liver sections and hepatic vessels after 84 days | Direct evidence of E 171 nanoparticle deposition and interaction with liver tissue.
Ferroptosis-associated pathway | Enriched significantly in liver after 84-day exposure | Demonstrates that epigenetic alterations due to E 171 exposure activate ferroptosis as a mechanism of liver damage.
NCOA4-mediated ferritinophagy | Upregulated expression observed at protein level | Reveals pivotal role of ferritin degradation in ferroptosis and E 171-induced hepatotoxicity.
FTH1 and FTL protein levels | Significantly decreased after 84 days of exposure | Confirms impaired iron storage mechanisms contributing to ferroptosis.
GPX4 protein levels | Dose-dependent decrease observed | Key marker indicating lipid peroxidation accumulation and execution of ferroptosis in liver tissue.
DNA methylation profiles | Substantial changes in both CG and non-CG contexts observed | Highlights comprehensive epigenetic impact in various genomic environments due to E 171 exposure.
Gene body methylation changes (non-CG context) | Elevated methylation near ~8 kb position | Unique alteration linked to E 171 exposure, suggesting specific epigenetic targeting.
Insulin metabolism pathway | Significantly enriched and affected with upregulated IGF-1 and HSP90B1 | Links E 171 exposure to changes in glucose and lipid metabolism in liver.
Duration of exposure | 28 days vs 84 days | Demonstrates dose-dependent differences in toxicity and epigenetic changes over time.
Patient Population | Male BALB/c mice weighing 18−22 g | The study uses male BALB/c mice as the model organism to simulate humanized exposure scenarios.
Sample Size | Eight mice in each experimental group | The sample size ensures adequate power for statistical comparison and validity in detecting E 171-induced effects across different doses and durations.
Experimental Duration | Subacute (28 days) and subchronic (84 days) exposure groups | The exposure durations represent both short-term and long-term toxicological assessments relevant to human dietary exposure scenarios.
Dosing | Low-dose (8 mg/kg bw per day), middle-dose (80 mg/kg bw per day), and high-dose (320 mg/kg bw per day) | The doses emulate human-relevant exposure levels based on EFSA specifications and consider possible high-exposure situations.
Feed Design | E 171 incorporated in food matrix | Simulation of oral ingestion through a food matrix mirrors human consumption patterns of E 171.
Post-Treatment Sampling | Plasma samples from the inferior vena cava and major organs including liver, brain, heart, spleen, lung, and kidney | Blood and tissue sampling allows for the evaluation of organ-specific toxicity and systemic effects post E 171 exposure.
Organ Weight Measurement | Liver, brain, heart, spleen, lung, and kidney coefficients calculated | Organ weights aid in identifying organ-specific toxic responses and physiopathological changes due to E 171 exposure.
Timeline for Sampling | After 28 days and 84 days of E 171 exposure | Sampling at different time points captures both early and cumulative toxicological effects of E 171 on vital organs.
Animal Model | Male BALB/c mice | The study utilized male BALB/c mice to simulate human exposure to E 171 and assess its effects, which could inform physiologically based modeling approaches by providing species-specific data.
Exposure Design | Oral exposure to human-relevant doses of E 171 | The study used dietary exposure mimicking human conditions rather than intravenous or gavage methods, highlighting a real-world framework relevant for physiologically based models.
Toxicokinetics Considerations | Specificity of nanomaterial distribution considered | Physiologically based models could incorporate the non-equilibrium partitioning and macrophage-mediated distribution observed in nanomaterial toxicokinetics.
Exposure Doses | Low-dose (8 mg/kg bw/day), middle-dose (80 mg/kg bw/day), high-dose (320 mg/kg bw/day) E 171 in food matrix | The structured multi-dose design provides a quantitative foundation for modeling exposure scenarios and dose-response in physiologically based models.
Organ Data | Liver coefficient used (ratio of liver to body weight) | This parameter directly represents organ-specific toxicity, aiding in organ compartment modeling within physiologically based structures.
Routes of Exposure | Accumulation in the intestine and liver via oral ingestion | The findings of accumulation routes in specific organs support physiologically based and compartmental modeling considerations.
Whole Genome Bisulfite Sequencing | Liver DNA methylation examined | Provides molecular-level data, which could be integrated into advanced physiologically based models considering epigenetic toxicity mechanisms.
Exposure doses | Low-dose: 8 mg/kg bw per day, Middle-dose: 80 mg/kg bw per day, High-dose: 320 mg/kg bw per day | Relevant as these doses were determined based on human maximum exposure levels from the EFSA and converted using human-mouse body surface area normalization to mimic potential human dietary consumption of E 171.
Exposure periods | 28 days and 84 days | Relevant because these durations are based on OECD guidelines for rodent oral toxicity studies (Test Guidelines 407 and 408), reflecting subacute and subchronic exposure conditions.
Food matrix preparation | 0.08, 0.8, and 3.2 g/kg feed corresponding to low-, middle-, and high-dose groups | Relevant as this preparation method ensured consistent mixing of E 171 into animal feed, simulating dietary exposure scenarios.
Ultrasound dispersion settings | Sonicated at 40% amplitude for 10 min (1140 J/mL) in ethanol | Relevant for preparing E 171 samples for characterization, ensuring proper dispersion of particles for accurate size and structural analysis.
Particle size range | 40−250 nm, with Fmean around 90 nm | Relevant because particle size is critical for assessing uptake and potential hazards, influencing toxicological outcomes.
Hydrodynamic diameter (dH) in artificial intestinal fluid | E 171-1: 587.2 ± 13.0 nm, E 171-2: 680.4 ± 2.4 nm | Relevant as dH indicates particle stability during digestion in intestinal conditions, affecting exposure and absorption profiles.
ζ potential | Negative in ddH2O, saliva (−13 to −13.8 mV); Positive in acidic gastric fluid (15.6−14.4 mV) | Relevant as ζ potential affects aggregation and behavior during digestion, influencing nanoparticle interactions within biological systems.
Simulated digestion stages | Sequential digestion with artificial saliva, gastric fluid, intestinal fluid | Relevant because these digestion stages mimic human gastrointestinal processes to study particle release and behavior during dietary exposure.
DNA methylation alteration threshold | p value ≤ 0.05 and methylation difference > 10% | Relevant for identifying differentially methylated regions (DMRs) through WGBS, revealing epigenetic changes induced by E 171 exposure.
DMRs quantification | mCG: 1409, mCHG: 4911, mCHH: 12,070 | Relevant because DMRs provide insight into the extent and patterns of DNA methylation changes linked to E 171-induced liver toxicity and ferroptosis mechanisms.
Nanoparticle physicochemical properties | Shape, size, crystal structure, and agglomeration | The physicochemical properties of nanoparticles, such as shape and size, influence their uptake, distribution, and potential hazards in vivo, affecting pharmacokinetics.
Colloidal stability in digestive fluids | Higher ζ potential in artificial intestinal fluid compared to saliva and gastric fluids | Stability in digestive fluids determines the release and absorption of particles during digestion, influencing their systemic availability and pharmacokinetics.
Particle release during intestinal digestion | E 171 releases more nanoparticles in intestinal juice | The intestinal digestion stage is crucial for breaking down E 171 particles, impacting bioavailability and pharmacokinetics.
TiO2 particle aggregation and dispersion | Particle aggregation observed in intestinal and liver tissues | Aggregation affects particle absorption and distribution, which are essential components of pharmacokinetics.
Nanoparticle absorption pathways | Absorption via intestinal uptake into bloodstream | Understanding absorption mechanisms is critical for determining pharmacokinetic patterns after oral exposure.
Exposure methodology | Disparity in effects based on proper dispersion in drinking water or feed admixture | Methods of exposure influence particle uptake and bioavailability, directly affecting pharmacokinetics.
Dose conversion methodology | Body surface area normalization for human-mouse dose conversion | Accurate dose conversion ensures exposure relevance in pharmacokinetic modeling between species.