## Table 1
Tablet Structure | Infill % | SA/Pore (mm2) | Total SA Pores (mm2) | SA Shell (mm2) | Total SA (mm2) | SA/V (mm−1) | Number of Large Pores
A | 47.3 | 17 | 2652 | 370.1 | 3022.1 | 3.3 | 312
B | 40.6 | 19.8 | 2732.4 | 464.6 | 3197 | 3.5 | 138
C | 35 | 22.8 | 0 | 559 | 559 | 0.6 | 0

## Table 2
MicrostructureInfill % | A47.3% | B40.6% | C35.0%
Weight variation (% RSD) | 0.9 | 0.6 | 1.1
Max % difference from average weight | 1.7 | −1.0 | −2.2
Uniformity of mass | PASS | PASS | PASS
Lengthvariation (% RSD) | 0.73 | 0.13 | 0.12
Widthvariation (% RSD) | 0.13 | 0.29 | 0.45
Heightvariation (% RSD) | 0.49 | 1.39 | 0.99

## Table 3
Tablet Shape | f1 Difference Factor | f2 Similarity Factor
A | 28.6 | 41.9
B | 43.4 | 39.1
C | 23.6 | 52.0
limits | 0–15 | 50–100

## Table 4
Unnamed: 0 | Tablet A vs. B | Tablet A vs. C | Tablet B vs. C
f1 (0–15) | 12.7 | 24.7 | 15.4
f2 (50–100) | 55 | 41.1 | 49.6

## Table 5
Formulation | Process Temperature | Complex Viscosity(Pa∙s) | Max. Print Speed(mm/s) | Min. Layer Height (mm)
50MFA | 140 °C | 2 × 103 | 40 | 0.2
30% w/w Paracetamol, HPMC (Affinisol 15LV) | 145 °C | 6.1 × 104 | 20 | 0.4
30% w/w Paracetamol, HPMC (Affinisol 15LV) | 165 °C | 1.9 × 104 | 20 | 0.3

## Table 6
Unnamed: 0 | f1 Similarity Factor (0–15) | f2 Difference Factor (50–100)
Tablet A vs. B | 12.7 | 55
Tablet A vs. C | 24.7 | 41.1
Tablet B vs. C | 15.4 | 49.6
Extrudate vs. A | 21.6 | 48.4
Extrudate vs. B | 7.6 | 66
Extrudate vs. C | 9.4 | 60.2

## Freetext Data
Data | Value | Relevance
Die Pressure During Printing | ~15 bar | Indicates process stability for the MicroFactory system during the extrusion and 3D printing of OSD forms.
Torque Range During Operation | 13–24%, spikes up to 200% | Reflects mechanical consistency and identifies stress points in the single-step additive manufacturing process.
Tablet Dose Contained | 250 mg MFA | Shows the targeted therapeutic dose achieved using the novel MicroFactory system.
Process Temperature for 3D Printing | 140 °C | Chosen to avoid die pressure fluctuations and ensure the formulation's processability.
MFA Drug Loading in Formulation | 50% w/w | Describes the active pharmaceutical ingredient's proportional contribution in the printed tablets.
Print Speed Achieved | 20 mm/s (ideal); max 40 mm/s | Highlights the time efficiency and adaptability of the filament-free printer system.
Layer Height Used | 0.2 mm | Demonstrates high resolution in tablet micro-structure control leveraging MicroFactory technology.
Micro-Structure Types Designed | A (47.3% infill), B (40.6%), C (37.5%) | Illustrates structural variation impacts on drug release profiles.
Uniformity of Mass Performance | Complied with pharmacopeial requirements | Suggests high reproducibility and reliability in manufacturing.
Dissolution Profiles Achieved | >85% at 45 min for all tablet designs | Confirms targeted immediate-release (IR) drug profile optimization.
Variability Observed in Dissolution | Lower variability compared to commercial analogs | Supports the precision and consistency benefits of the MicroFactory method.
MFA State in Printed Tablets | Crystalline form I confirmed | Ensures stability and desired biopharmaceutical performance of the active ingredient post-processing.
Mathematical Model Fit to Data | Weibull model (r2 > 0.999), correlated porosity with rate parameters | Demonstrates the predictive analysis capability for fine-tuning drug release profiles.
Relevance of Porosity | Higher porosity correlated to higher rate parameters for release | Validates tablet design's influence on dissolution performance.
Comparison Against Commercial Product | 3D printed tablets showed faster and consistent drug release profiles | Highlights the potential improvement in patient-specific treatments.
Process Simplification | Single-step manufacturing bypassing filament production | Reduces time, cost, and complexity compared to traditional FFF processes.
Reduction in Formulation Development Effort | Eliminated need for brittle material adjustments | Illustrates the widened formulation space addressing material constraints.
3D-Printed Tablet Geometries Examined | Elliptical with varied shell configurations | Highlights the influence of geometry on drug release mechanisms achievable with MicroFactory.
Compliance with Pharmaceutical Specifications | Good uniformity in mass, dimensions, content | Demonstrates the system's capability to meet regulatory requirements.
N/A | This paper does not present data regarding a PK study design, including sample size, blood/tissue sampling, or patient population. | No information regarding PK studies is provided; the focus is on the development of a 3D printing process for manufacturing oral solid-dose drugs.
Weibull model | Empirical model used to describe almost all release profile curves | The Weibull model was central to analyzing drug release kinetics in the study, making it directly relevant to capturing the drug dissolution mechanism.
Variables in Weibull model | Mt (mass accumulated at time); M∞ (mass accumulated at infinite time); NF (normalization factor); t (time); Ti (location parameter); a (scale parameter); b (shape parameter, release exponent) | These variables are part of the model structure and were pivotal in fitting the experimental data to release kinetics.
Release Profile Fit | High r² (>0.9990) and low RSS values (<15) obtained for Weibull model | Demonstrates the accuracy and reliability of using the Weibull model to predict dissolution profiles of the tablets.
Drug Release Factors | High tablet porosity correlates with high rate parameters (kd) and low release exponents (n); low tablet porosity correlates with low rate parameters and high release exponents. | This relationship was elucidated using the Weibull model, highlighting its utility to analyze structure-performance relationships.
Model Equations | Weibull (W): Mt/M∞*NF = 1 - exp[-(kd*t)^n] | The mathematical representation of the Weibull model was used specifically to relate tablet design to drug release mechanisms.
Comparison with Other Models | Hopfenberg and Higuchi models showed poor performance compared to Weibull for these tablets | Indicates the selection of Weibull as the best fit for the dissolution data, making it the primary model of choice in this study.
3D Printing Process Parameters | Temperature: 140 °C, Linear Print Speed: 20 mm/s, Layer Height: 0.2 mm | Relevant because these parameters were chosen based on processing conditions and stability of the material to ensure successful 3D printing of immediate release tablets.
Die Pressure | ~15 bar | Relevant because this parameter was measured during the HME-3DP process to indicate the level of fill in the metering device, which is critical for process control.
Material Torque Values | Range: 13–24%, Start/Stop Spikes: up to 200% | Relevant because torque data highlight the processability of the formulation and were monitored for operational stability.
Oscillatory Sweep Temperature Range | 160 °C–110 °C | Relevant because the complex viscosity was measured within this range to assess the rheological suitability of the material for the extrusion process.
Complex Viscosity at 140 °C | 1.6 × 103–2.4 × 103 Pa·s | Relevant as this range was identified as suitable for the extrusion and printing of the Soluplus®-based MFA formulation on the MicroFactory.
FTIR Analysis | Key Peak at 3309 cm−1 | Relevant to confirm the presence of mefenamic acid polymorphic form I, ensuring the stability and consistency of the API in the printed tablets.
XRPD Polymorphism | Peaks at 13–16° 2-theta | Relevant as these peaks confirm polymorphic form I of MFA in the 3D printed tablets, crucial for targeted physicochemical properties.
Thermal Analysis | Glass Transition (Tg): ~49 °C, Exotherm: 139–142 °C, Endotherm: 196–198 °C | Relevant for understanding the thermal properties of the formulation during the 3D printing process and ensuring stability.
Rheology Measurement Parameters | Deformation: 0.005%, Frequency: 1 Hz | Relevant to verify the visco-elastic properties of the formulation and its behavior under the extrusion process.
Tablet Micro-Structure Properties | Porosities: A: 47.3%, B: 40.6%, C: 37.5% | Relevant as these porosities influence drug release profiles and were key outputs of the micro-structure design process.
Tablet Dimensions | Length: 22 mm, Width: 12 mm, Height: 5 mm | Relevant because achieving accurate dimensions ensures the tablets meet the target dose and pharmaceutical standards.
Weibull Scale Parameter (kd) | Range: 0.08–0.11 | Relevant as this parameter describes the rate of drug release modeled from dissolution data, linking tablet porosity to performance.
Weibull Release Exponent (n) | Range: 1.088–1.53 | Relevant for correlating micro-structural design and its influence on the dissolution kinetics.
Estimated Surface Area-to-Volume Ratio (SA/V) | A: 3.3 mm−1, B: 3.5 mm−1, C: 0.6 mm−1 | Relevant as it provides insights into how different micro-structures affect dissolution rates.
Uniformity of Mass | 500 mg ± 20% | Relevant as it confirms the manufacturing precision of the printed tablets, meeting pharmaceutical specifications.
Drug Content | 48.3% ± 0.3% w/w MFA | Relevant as it verifies the drug loading uniformity and API stability during processing.
Discolouration Protocol | Max: 6 Tablets per Set, Purging with Fresh Material Post-Batch | Relevant as the observation of color change required adjusting operational protocols to maintain product consistency.
Oscillatory temperature sweep | Complex viscosity ranging from 102 Pa·s at 155 °C to 104 Pa·s at 110 °C | These viscosity values inform the processability of the 3D-printed pharmaceutical product and relate to how drug formulations are processed, potentially influencing bioavailability.
Tablet porosity | Tablet A (47.3% infill) showed faster drug release; tablet C (37.5% infill) showed slower drug release | Porosity impacts dissolution rates, which directly affect the rate of drug absorption in the body and therefore influences pharmacokinetics.
Drug release profile | Immediate-release (IR) profile with >85% at 45 minutes for all micro-structures | Drug release rate and extent are primary factors influencing the onset and magnitude of pharmacokinetic parameters such as Cmax and Tmax.
Polymorphic form consistency | Mefenamic acid confirmed as polymorphic form I | Drug polymorphism can affect solubility and bioavailability, which are critical determinants of pharmacokinetics.
Hydrodynamic flow impact | Turbulences due to pore design reducing boundary layer thickness | Hydrodynamic effects influence the rate of dissolution, which in turn affects absorption kinetics.
Rheological property | Complex viscosity values of 1.6 × 103 to 2.4 × 103 Pa·s at process temperature | Rheological behavior during processing affects the homogeneity of dispersion and stability, impacting dissolution and bioavailability.
Wettability improvement | Soluplus® improved wettability of MFA in the solid dispersion | Improved wettability enhances dissolution and absorption, directly influencing pharmacokinetic profiles.