## Table 1
Target | 1% Dispersion of PLGA-CIP in 99% (5 mL) n-Hexane, Homogenized Using an Ultrasonic Bath
Laser energy | 250 mJ@Hz
Chamber energy | 100 mJ @Hz
Laser spot | 34 mm2
Laser fluence | 0.3 J/cm2
Target-substrate distance | 5 cm
Pressure | 1.5 × 10−2 mbar
Target rotation speed | 50 Hz
Substrate rotation speed | 30 Hz
Number of pulses | 97890
Substrate type | 7 × Ti
Observations | Titanium disks were weighed before and after deposition. After deposition, the discs were stored in a refrigerator at 4 degrees Celsius for further use

## Table 2
Unnamed: 0 | Sample | Staphylococcus aureus | Methicillin-Resistant Staphylococcus aureus
DZI (mm) | Control sample (CIP and HA) | 39 *** | 27 ***
DZI (mm) | PLGA-CIP nanoparticle scaffolds (1500 rpm) | 32 *** | 24 ***
DZI (mm) | Implantable PLGA-CIP LRS | 22 *** | 13 *
DZI (mm) | CIP deposited on Ti disks | 27 *** | 17 **

## Freetext Data
Data | Value | Relevance
--- | --- | ---
Developed Hybrid Local Release System (LRS) | Based on PLGA and ciprofloxacin, deposited via MAPLE on titanium | Demonstrates the formulation of a novel system for prolonged and localized antibiotic delivery for osteomyelitis treatment.
Cytotoxic agent used | Ciprofloxacin (CIP) | Ciprofloxacin is an effective broad-spectrum antibiotic used for treating bone and joint infections in the system.
Burst release duration | Initial 48 hours with approximately 60% CIP released | Highlights the system’s ability to deliver a high initial dose, crucial for eradicating infection at the implant site.
Sustained release profile | Up to 45 days | Demonstrates the prolonged local release potential of CIP, a critical feature for maintaining therapeutic levels at the infection site.
Bacterial strains tested | Staphylococcus aureus and methicillin-resistant Staphylococcus aureus (MRSA) | Relevant to addressing the major causative agents in osteomyelitis, validating the system’s antibacterial efficacy.
Diameter of inhibition zone (DZI) for S. aureus | 22±0.16 mm | Quantifies the antibacterial effectiveness of the LRS against S. aureus, confirming therapeutic release.
Diameter of inhibition zone (DZI) for MRSA | 13±0.12 mm | Evaluates efficacy against methicillin-resistant strains, which are harder to treat.
CIP encapsulation efficiency (1500 rpm) | 28.9% | High encapsulation efficiency supports sufficient drug loading for therapeutic action.
Zeta potential (1500 rpm) | -40.08 mV | Indicates favorable conditions for osteointegration and nanoparticle stability in bone tissue.
FTIR analysis | No structural modifications to PLGA or CIP during nanoparticle preparation or deposition | Confirms the preservation of material integrity critical for drug delivery effectiveness.
Nanoparticle morphology | Spherical and porous | Influences drug release rates and tissue interaction for effective osteomyelitis treatment.
Release mechanism observation | Mixed kinetics (diffusion and erosion) | Useful in designing systems to achieve controlled and predictable antibiotic delivery over time.
Comparison to mechanical mixture release | CIP entirely released within 24 hours in mechanical mixture | Highlights the superior prolonged-release performance of the PLGA-CIP scaffolds.
Nanoparticle size range for PLGA-CIP (1500 rpm) | Predominantly 349–517 nm, with number distribution peak at ~92.5 nm | Small size conducive for cellular uptake and local tissue interactions.
Polymer used | Poly(lactic-co-glycolic acid) (PLGA) | FDA-approved, biocompatible, and biodegradable material aids in safe drug delivery.
Iron-targeting chemical property of CIP | Potential binding to calcium in hydroxyapatite | Explains selective accumulation in bone tissue, reinforcing its utility for osteomyelitis.
Incubation conditions for drug-release evaluation | 37 °C with solutions stirred and measured periodically up to 45 days | Reflects mimicry of physiological conditions for in vitro studies.
MAPLE technique | Deposited PLGA-CIP on titanium | Innovative method integrating structural and therapeutic benefits for implant coatings.
Correlation coefficient for Higuchi model | 0.98 | Demonstrates that the release mechanism is heavily driven by diffusion processes critical for gradual antibiotic exposure.
Correlation coefficient for Korsmeyer–Peppas model | 0.97 (n=0.63) | Confirms a mixed release mechanism of diffusion and erosion, practical for long-term therapeutic action.
CIP maximum absorption wavelength | 280 nm | Determines the precise quantification of CIP during HPLC analysis ensuring accuracy in measuring drug release.
Testing temperatures and seeding conditions | Incubations at 37°C; seeding on nutrient agar | Reflects clinical relevance by mimicking physiological temperature and bacterial growth environment in experiments.
Material preparation CIT drug blend | Solid-in-oil-in-water solvent evaporation method | Demonstrates a scalable and efficient nanoparticle preparation method for encapsulating antibiotics.
Overall therapeutic goal | Accelerated bone healing, infection reduction, osseointegration | Frames the system’s purpose and potential clinical contribution in treating osteomyelitis.
PK study methodologically described | In vitro evaluation | The study did not involve human or animal populations for a PK study, focusing instead on in vitro release profiles of ciprofloxacin (CIP).
Blood/tissue sampling mentioned | Not applicable | No human or animal PK sampling was conducted; in vitro methodologies were employed to assess drug release.
Sampling time points for in vitro study | 3 h, 6 h, 24 h, 48 h, 72 h, 120 h, 7 days, 10 days, 14 days, 21 days, 30 days, 45 days | These time points are relevant as they align with tracking the sustained and burst release of CIP in the in vitro study, providing insights on drug kinetics from the system.
Patient population size | Not applicable | The study did not involve patients or animals; hence no demographic or population size was established.
Patient population type | Not applicable | The study was in vitro and did not consider human or animal populations. It focused on implantable delivery systems interacting with bacterial cultures.
Release model | Mixed kinetics (combination of zero-order and first-order kinetics) | The study investigates the release pattern of ciprofloxacin from the PLGA-CIP nanoparticles, which involves two distinct phases: a burst release (first-order kinetics) and a sustained release phase (zero-order kinetics). This is essential for understanding the controlled release mechanism of the antibiotic.
Higuchi model correlation coefficient | 0.98 | The use of the Higuchi release model highlights the involvement of diffusion in the CIP release mechanism, providing details on drug permeation through the matrix.
Korsmeyer-Peppas model correlation coefficient | 0.97 | The study applied the Korsmeyer-Peppas model, which demonstrates that both diffusion and erosion influenced the drug release.
"n" value in Korsmeyer-Peppas model | 0.63 | This value indicates anomalous transport as the mechanism of release, combining both diffusion and polymer matrix erosion processes, which aligns with the prolonged release profile targeted in the study.
--- | --- | ---
PLGA Ratio | 50:50 | Relevant as the ratio determines the polymer composition used in nanoparticle formation.
Loading Efficiency | 28.9% (1500 rpm); 22.1% (500 rpm) | Relevant as it indicates how efficiently ciprofloxacin was encapsulated within the nanoparticles.
Nanoparticle Size Ranges (PLGA-CIP 500 rpm) | [206–571] nm, [7.61–10] µm | Relevant for understanding particle size distribution, crucial for drug release and bioavailability.
Nanoparticle Size Ranges (PLGA-CIP 1500 rpm) | [349–517] nm, [7.31–10] µm | Relevant as it indicates the effect of stirring speed on particle size and drug release properties.
Zeta Potential (PLGA-CIP 1500 rpm) | −40.08 mV | Relevant for understanding the stability and interaction potential of the nanoparticles within biological environments.
Zeta Potential (PLGA-CIP 500 rpm) | −38.04 mV | Relevant as zeta potential affects osteointegration and cellular interaction, key to drug delivery and regeneration.
CIP Quantification Development | Thermo Finnigan Surveyor HPLC system | Relevant as HPLC parameters were used to measure ciprofloxacin release efficiency.
CIP Encapsulation Quantification Equation | Loading efficiency %=CIP mg / PLGA−CIP mass mg×100% | Relevant for calculating drug encapsulation efficiency in nanoparticles.
Release Profile - Burst Phase Duration | 3 Days (60% release) | Relevant for understanding initial drug availability in local therapeutic applications.
Release Profile - Sustained Phase Duration | 45 Days | Relevant as it demonstrates the long-term effectiveness of the local drug delivery system.
HPLC Analysis Wavelength | 280 nm | Relevant as this was critical for accurately monitoring ciprofloxacin presence and purity.
Correlation Coefficient - Higuchi Model | 0.98 | Relevant for confirming the diffusion-controlled release mechanism.
Correlation Coefficient - Korsmeyer–Peppas Model | 0.97; n = 0.63 | Relevant to identify mixed diffusion and erosion drug release mechanism.
Antibacterial Inhibition Zone (S. aureus) | 32 mm (PLGA-CIP scaffolds) | Relevant for confirming antibacterial effectiveness against target pathogens.
Antibacterial Inhibition Zone (Methicillin-resistant S. aureus) | 24 mm (PLGA-CIP scaffolds) | Relevant as it demonstrates efficacy against resistant bacterial strains.
MAPLE Technique Wavelength | 248 nm | Relevant as laser parameters are critical for deposition quality in nanoparticle coating processes.
MAPLE Solvent | n-Hexane | Relevant for ensuring nanoparticle dispersion during the laser deposition process.
Incubation Conditions (Drug Release) | 37 °C in ultrapure water | Relevant for simulating physiological conditions during drug release experiments.
Antibiotic Burst Release Concentration | ≥60% within 3 days | Relevant for understanding how quickly therapeutic levels are achieved post-administration.
Particle Morphology | Spherical, porous | Relevant for drug encapsulation efficiency and release dynamics.
FTIR Carbonyl Peak (PLGA-CIP) | 1747 cm−1 | Relevant for verifying the chemical stability of PLGA-CIP nanoparticles.
Ti Substrate Cleaning Method | Ethanol, acetone, and water in ultrasonic bath | Relevant for ensuring high-quality material interaction during MAPLE deposition.
MAPLE Deposition Chamber Pressure | Stainless steel chamber with vacuum control | Relevant for maintaining deposition quality of PLGA-CIP on Ti implants.
Ultrasound Stirring Speed | 500 rpm, 1500 rpm | Relevant as it affects particle size distribution and drug encapsulation efficiency.
--- | --- | ---
PLGA Concentration | PLGA concentration increase improves loading efficiency | Demonstrates how PLGA concentration directly influences drug encapsulation, which impacts drug release and pharmacokinetics.
Stirring Rate | Higher stirring rates decrease nanoparticle size | Influences diffusion and drug release rate, essential for pharmacokinetics.
Particle Size | Smaller particles release drugs faster due to larger specific surface area | Affects drug release profile and absorption into target tissue, impacting pharmacokinetics.
Zeta Potential | Negative zeta potential observed (-40.08 mV and -38.04 mV) | Ensures optimal conditions for bone regeneration and drug diffusion, critical to pharmacokinetics.
Burst Release Duration | Approximately 60% of CIP released in first 3 days | Indicates a rapid pharmacokinetic phase crucial for initial antibacterial action.
Sustained Release | CIP release continued up to 45 days | Demonstrates prolonged pharmacokinetics for sustained therapeutic effect.
Drug Encapsulation Efficiency | 28.9% for 1500 rpm and 22.1% for 500 rpm PLGA-CIP | Encapsulation directly impacts CIP availability and pharmacokinetics at the target site.
PLGA Morphology | Spherical porous structure | Morphology affects drug release kinetics, influencing pharmacokinetics.
Polymer Concentration | High PLGA concentration leads to better encapsulation | Affects CIP loading amount and controlled release, impacting pharmacokinetics.
Drug Binding to Hydroxyapatite | Higher interaction between CIP and hydroxyapatite observed | Modulates drug release kinetics, relevant for targeted pharmacokinetics in bone applications.
Bioavailability of CIP | Estimated 1% reaches infection site via oral administration | Highlights limited systemic absorption effectiveness, justifying localized delivery system development.
Local Delivery System Advantage | Managed burst and sustained release profiles | Improves patient compliance by achieving desired pharmacokinetic outcomes in bone infections.
Higuchi Model Fit | Correlation coefficient of 0.98 | Confirms a diffusion-based release mechanism, critical to understanding pharmacokinetics.
Korsmeyer–Peppas Model Parameters | Correlation coefficient of 0.97, n=0.63 | Indicates drug release influenced by both diffusion and erosion processes, crucial for pharmacokinetics.