## Table 1
Polymers | Preparation and application | References
Polycaprolactone | • Fabrication of implantable drug delivery systems utilizing the hot-melt extrusion technique, with ibuprofen serving as the representative model medication. The drug-release efficiency rate can be > 99 % and be sustained for 120 h, mostly through the process of diffusion erosion. | (Yang et al., 2022)
PLGA | • Fabrication of a PLGA-based implant using the hot-melt extrusion technique, with incorporation of ibuprofen as the active pharmaceutical ingredient. The investigation revealed a distinctive drug-release pattern under all experimental conditions and comprised two phases: an initial phase with a constant drug-release rate, and a subsequent phase with an increased drug-release rate. | (Bassand et al., 2022)
Chitosan | • Successful application of the polycaprolactone/chitosan multilayer coating was achieved through the use of mechanical abrasion to increase adhesion. This application also revealed regulated patterns of antibiotic release. Notably, the films loaded with daptomycin demonstrated robust efficacy against both susceptible and drug-resistant strains of Staphylococcus aureus, indicating encouraging prospects for targeted treatment of localized infections. | (Soares et al., 2022)
PLA | • 3D printed PLA and polycaprolactone implants loaded with tetracycline showed antimicrobial properties against Escherichia coli and S. aureus for up to 21 days. | (Korelidou et al., 2022)

## Table 2
Model drug | 3D printing technique | 3D printing material | Specific application | Reference
Ciprofloxacin | Fused deposition modeling (FDM) | Polylactic acid (PLA) | Controlled-release implants with patient-specific microporosity, which is a novel strategy for treating bone infections. | (Cui et al., 2021)
Ifosfamide, methotrexate, and doxorubicin | Selective laser sintering | poly L-lactic acid (PLLA) | Treatment of osteosarcomas and to guide future clinical trials. The established techniques and principles can also be adapted to local chemotherapy for other tumors. | (Wang et al., 2020)
Methylene blue, ibuprofen sodium, and ibuprofen acid | FDM | PLA | Flexible and personalized hollow 3D printed implants with superior mechanical properties, consistent drug distribution, and modifiable release rates. | (Stewart et al., 2020)
Human insulin | Extrusion-based 3D printer | Polycaprolactone and lauric acid | 3D printed multiunit implants that allow remote, light-controlled protein drug delivery (insulin) in response to near-infrared irradiation. | (Kim et al., 2022)
Olanzapine | Extrusion-based 3D printer | Poly(caprolactone) | IDDSs using robocasting 3D printing and a rate-controlling membrane to release the hydrophobic drug, olanzapine, for ≤ 190 days. | (Picco et al., 2022)
Lidocaine | Extrusion-based 3D printer | Polycaprolactone | Use of an extrusion-based 3D printer to manufacture sustained drug-release implants made of polycaprolactone, with a model drug (lidocaine) providing a potential solution to improve patient compliance. | (Liaskoni et al., 2021)
Olanzapine | Extrusion-based 3D printer | Polycaprolactone & poly(ethylene)glycol | Manufacture using 3D printing technology (robocasting) of subcutaneous implantable drug-eluting devices to achieve sustained drug release over a 200-day period. | (Picco et al., 2023)
Ciprofloxacin hydrochloride | Semisolid extrusion and FDM | PLA | Customized IDDSs made by use of 3D printing technologies to provide structural support for bone defects and controlled drug release. | (Cui et al., 2022)
5-fluorouracil, NVP-BEZ235 | Extrusion-based 3D printer | PLGA | An orthotopic breast cancer drug delivery device using 3D printed PLGA scaffolds that reduces drug dosages, prolongs curative drug levels near tumor sites, minimizes exposure to normal tissues, and releases drugs long-term, potentially revolutionizing cancer treatment with precise, effective, and less invasive therapy. | (Yang et al., 2020)

## Table 3
Trade name | Generic name | Type of IDDSs | IDDS materials | Therapeutic application | Implant action duration | Reference
Nexplanon® | Levonorgestrel | Subdermal Implant | Non-biodegradable (Polymer) | Contraception | 3 years | (Palomba et al., 2012)
Probuphine® | Buprenorphine | Subdermal Implant | Non-biodegradable | Opioid Dependence | 6 months | (Smith et al., 2017)
Gliadel® Wafer | Carmustine | Implantable Wafer | Biodegradable Polymer | Brain Tumor (Glioblastoma), high-grade glioma | Immediate(within days) | (Perry et al., 2007)
Vivitrol® | Naltrexone | Extended-release Implant | Biodegradable Polymer | Alcohol, Opioid Dependence | 1 month | (Syed and Keating 2013)
Implanon® | Etonogestrel | Subdermal Implant | Non-biodegradable | Contraception | 3 years | (Le and Tsourounis 2001)
Viadur® | Leuprolide | Osmotic Pump Implant | Titanium Shell | Prostate Cancer | 12 months | (Fowler Jr and Group, 2001)
Ozurdex® | Dexamethasone | Intravitreal Implant | Biodegradable Polymer | Diabetic Macular Edema, Uveitis | 6 months | (Bansal et al., 2012)
SynchroMedTM II® pump | Morphine Sulfate | Infusion Pump Implant | Non-biodegradable (Titanium) | Severe Chronic Pain, Spasticity | Programmable | (Wesemann et al., 2014)
Vitrasert® | Ganciclovir | Intravitreal Implant | Non-biodegradable | Cytomegalovirus (CMV) Retinitis | 5–8 months | (Christoforidis et al., 2012)

## Table 4
Antiviral drugs | Implant materials | Drug-release duration | Model animal | Reference
Nevirapine | Granulated drug core, PVA coating, permeable silicone tubes | 90 days | Rats | (Chen et al., 2005)
Tenofovir alafenamide | Pure drug powder core, platinum microperforated silicone tubing, PVA coating | 40 days | Beagle dogs | (Gunawardana et al., 2015)
Tenofovir alafenamide and emtricitabine | Titanium drug reservoir with a silicone nanochannel membrane | 83 days for tenofovir alafenamide, 28 days for emtricitabine | Rhesus macaques | (Chua et al., 2018)
Entecavir | Biocompatible polymer blended with entecavir via hot-melt extrudates and polymer-coated tablets | 87 days | Rats | (Henry et al., 2019)
Tenofovir alafenamide | Extruded tube of a biodegradable polymer, PCL, filled with model drug and castor oil | 180 days | In vitro | (Johnson et al., 2019)
Dolutegravir | PLGA/NMP | >5 months | Humanized BLT mouse | (Kovarova et al., 2018)

## Freetext Data
Data | Value | Relevance
What is the main focus of the paper? | The main focus of the paper is on the advancements, benefits, limitations, and clinical applications of Implantable Drug Delivery Systems (IDDSs), including their design, materials, and therapeutic potential. | The relevance lies in understanding how IDDSs are evolving and being optimized for improved drug delivery and patient outcomes.
What are the key advancements in IDDS technology highlighted in the paper? | Advancements include miniaturization, use of biodegradable materials, wireless control, remote monitoring, microchip-based systems, 3D printing techniques, and integration of IoT and smart sensors. | These advancements address key challenges such as precision, patient compliance, and invasive procedures, highlighting the innovation in health care technologies.
What are the material considerations for IDDS devices? | Materials used in IDDSs include biodegradable polymers (e.g., PLA, PLGA), metals (e.g., titanium, stainless steel), ceramics (e.g., silica-based), composites, and hydrogels. | The choice of materials directly impacts biocompatibility, drug release mechanisms, and environmental safety, ensuring efficacy and long-term stability in therapeutic applications.
What are the primary clinical applications of IDDSs? | Clinical applications include chronic disease management (e.g., diabetes, Parkinson's), cancer therapy (e.g., chemotherapy delivery), pain management, contraception, infectious disease treatment (e.g., HIV), mental health disorders, and ocular diseases. | The relevance here lies in showcasing the versatility of IDDSs and their potential to address diverse medical needs with sustained and localized drug delivery.
Patient Sample Size | Not explicitly mentioned in the text | The paper does not provide any direct information on the number of patients included in the pharmacokinetic (PK) studies; understanding sample size is crucial for determining the study's power and reliability.
Blood/Tissue Sampling Time Points | Not explicitly outlined in the text | Sampling time points are missing, which are critical for evaluating the pharmacokinetics of drug release and systemic drug exposure over time.
Patient Population | Various groups such as diabetic rats or general disease-specific cases (e.g., colon cancer mice model, chronic pain, vitreoretinal disorders) | Mention of model organisms like rats/mice and human scenarios highlights the versatility of IDDS, but no detailed human PK studies are described, limiting its application-specific insights.
Study Type | Includes both preclinical (animals) and hypothetical modeling (e.g., localized drug transport for cancer, growth hormone delivery cases) | Relevant as this indicates a focus on controlled-release mechanisms and targeted delivery platforms, which are indirectly relevant to PK analysis components like absorption and distribution.
Study Monitoring | Real-time drug release control via MEMS sensors in cases like neural drug applications | Relevant to PK, as sensors could provide temporal insights into drug absorption kinetics, though exact PK sampling intervals are not provided.
Microchip-based IDDS | Not explicitly described in the paper as a specific compartmental model | Describes drug delivery systems utilizing microchips for local and controlled release but does not specify a pharmacokinetic model.
Osmotic pumps and infusion pumps | Not clearly linked to compartmental pharmacokinetics | Discusses the mechanism of constant drug delivery through osmotic pressure or infusion systems, but no specific pharmacokinetic modeling is tied to these systems.
Combination therapy–IDDS (CT–IDDS) | Computational and mathematical framework for localized release | Relevant to describing a computational model focused on drug transport in cancer therapy, though specific compartment types (e.g., 2-compartment) are not mentioned.
Biodegradable polymers for IDDS | No explicit mention of pharmacokinetic model | Mechanism of controlled degradation is discussed for drug release but lacks a clear integration to compartmental or physiologically based models.
Wireless control-enhanced IDDS | No direct mention of compartmental models | Introduction of technology enhancing real-time drug release and monitoring but does not provide pharmacokinetic structural framework (e.g., 1- or 2-compartment).
Fickian diffusion-controlled release | Aligns with first-order kinetic models | Relevant to release mechanisms with measurable kinetics, but does not denote usage of a full compartmental or physiologically-based model.
Localized targeted drug delivery | No compartmental model specified | Relevant to technologies like microneedles that emphasize location-specific drug release, but lack connection to pharmacokinetic extrapolations.
Surgical implantation | Required in IDDS implementation | Indicates the invasive nature of IDDS placement and informs about the practicality during use.
Biodegradable polymers | PLA, PGA, PLGA | Highlights the commonly used polymers for IDDS due to their compatibility and degradation properties in the body.
Fabrication techniques | Hot-melt extrusion, 3D printing, microneedle manufacturing | Explains the methods used to design IDDSs, influencing their scalability and material design.
Biocompatibility | Ensures device does not provoke immune response | Essential for safe usage of IDDSs in therapeutic applications.
Target release site | Subcutaneous, ocular, neurological, cardiovascular | Determines where the IDDS is positioned based on targeted therapy or medication-delivery focus.
Drug release mechanisms | Osmotic pumping, passive diffusion, programmable microchips | Shows how precise drug administration is achieved, which is critical for therapy outcomes.
Action Duration | Ranges between months to years; depends on system and material properties | Dictates the sustained release capabilities crucial to chronic disease management.
Monitoring technologies | MEMS and IoT-based systems | Enables real-time drug-release tracking, optimizing treatment conditions and outcomes.
Non-biodegradable implants | Titanium implants, stainless steel | Highlights parameters of durability and permanence, identifying applications where they are needed.
Cost of IDDS | Can be prohibitively high for some patients | Estimation from the paper emphasizes accessibility and affordability as limiting parameters for uptake.
Drug compatibility | Limited by solubility, stability, or molecular size | Indicates material and formulation constraints critical to R&D focus in IDDS optimization.
Adverse effects reduction | Controlled drug release to minimize systemic drug dilution | Ensures the therapeutic efficacy via localized action, minimizing excess dose.
Sensors used in IDDS | Glucose monitoring for diabetes | Provides a quantified patient-specific feedback loop, enhancing treatment adherence and control systems.
Individual customization | Enabled by 3D printing and advanced materials | Promotes patient-centric design and application adherence as values for IDDS efficiency.
Metabolism and Clearance | Biodegradable implants metabolized into lactic acid and glycolic acid which are absorbed via biochemical pathways such as the citric acid cycle. Non-biodegradable implants remain intact and may require surgical removal if complications arise. | Metabolism and clearance are directly tied to the pharmacokinetics of how the body processes and eliminates implantable drug delivery systems, crucial for ensuring safety and efficacy.
Drug Formulation | Formulations utilize specialized coatings, microspheres, or polymers to modulate drug release rates with materials like PLA, PGA, and PLGA that allow adjusted degradation and active ingredient release kinetics. | Drug formulation impacts how well the medication is absorbed, distributed, and sustained in therapeutic concentration over time.
Device Architecture | Devices can use monolithic or reservoir-type systems each influencing drug release. Monolithic systems have drugs dispersed in a polymer matrix, while reservoir systems regulate drug release through a permeable membrane. | The design architecture specifies the rate and consistency of drug release that affects drug absorption and its plasma concentration profile.
Release Mechanism | Mechanisms like matrix degradation, controlled swelling, osmotic pumping, and passive diffusion modulate the drug release rates based on polymer degradation, osmotic pressure, or drug diffusion kinetics. | These mechanisms dictate how pharmacokinetics behaves through controlled or sustained drug release patterns.
In Vivo Degradation Rate | The in vivo degradation rate of implant polymers like PLA and PLGA determines drug-release duration affecting steady-state drug levels. | Polymer degradation rates influence both the onset and duration of pharmacological action via alteration of drug pharmacokinetics.
Material Interaction with Immune System | Biodegradable implants provoke mild inflammatory responses, whereas non-biodegradable implants require biocompatible coating to avoid immune reactions. | Immune system interaction can affect pharmacokinetics by altering drug release patterns and site-specific bioavailability.
Diffusion Coefficient | Drug solubility and diffusion coefficient in polymer materials influence controlled drug release and bioavailability. | Diffusion processes directly influence pharmacokinetics by determining how quickly and efficiently the active drug reaches systemic circulation.
Sensor Integration | Smart implantable systems incorporating MEMS sensors track real-time drug kinetics for precision monitoring and dosage control. | Real-time monitoring technology impacts pharmacokinetics by adjusting drug release dynamically to meet therapeutic demands.
Surface Modification | Surface modifications like titanium drug coatings for local delivery enhance pharmacokinetics by ensuring localized drug activity with minimal systemic absorption. | Altering implant surface properties influences local versus systemic drug concentration and its therapeutic profile.
Environmental Triggers | Advanced systems release drugs in response to environmental stimuli, enabling dynamic control over pharmacokinetics. | Environmental responsiveness provides adaptive pharmacokinetics tailored to the patient's physiological state.
Polymer Drug Incorporation | The drug-release profile changes if incorporated into the polymer matrix or using reservoir systems in IDDSs. | Method of drug incorporation into polymers determines the pharmacokinetics of release, impacting therapeutic efficacy and duration.