## Table 1
Blank Gels | Soybean Phospholipid | Caprylic/Capric Triglyceride | Ethanol
Formulation 1 | 40 | 0 | 60
Formulation 2 | 40 | 15 | 45
Formulation 3 | 40 | 30 | 30
Formulation 4 | 40 | 45 | 15
Formulation 5 | 55 | 0 | 45
Formulation 6 | 55 | 15 | 30
Formulation 7 | 55 | 30 | 15
Formulation 8 | 70 | 0 | 30
Formulation 9 | 70 | 15 | 15
Formulation 10 | 85 | 0 | 15

## Table 2
Group | AUC (0–∞) (μg/L·h) | MRT (0–∞) (h) | t1/2 (h) | Tmax (h) | Cmax (μg/L)
Altrenogest sol | 14,963.70 ± 1891.01 | 8.43 ± 1.69 | 8.51 ± 2.38 | 2.00 ± 1.22 | 1626.46 ± 421.81
Altrenogest gel | 26,560.91 ± 6013.48 * | 40.92 ± 7.21 * | 80.03 ± 20.79 * | 5.33 ± 2.00 * | 1433.49 ± 416.41

## Freetext Data
Data | Value | Relevance
--- | --- | ---
Altrenogest gel viscosity before phase transition | 100 cP | Relevant because viscosity before phase transition indicates injectability and ease of administration.
Altrenogest gel viscosity after phase transition | Over 1,000,000 cP | Relevant as high post-transition viscosity confirms sustained drug release suitable for long-term clinical use.
Continuous in vitro drug release from gel | Over two weeks | Relevant as sustained-release efficacy is necessary to reduce administration frequency in large-scale swine farming.
Pharmacokinetic parameter: t1/2 for altrenogest gel | 80.03 ± 20.79 h | Relevant to sustained-release properties compared to oral solutions with significantly shorter half-lives.
Pharmacokinetic parameter: AUC (0–∞) for altrenogest gel | Double that of altrenogest solution | Relevant to highlighting improved therapeutic efficacy of the gel formulation over oral solutions.
Method of administration for altrenogest gel | Injectable | Relevant because injection eliminates daily administration labor costs compared to oral solutions.
Drug release profile: cumulative release in PBS medium | 20% after 16 days | Relevant as it demonstrates sustained-release efficiency over a prolonged period using aqueous conditions.
Effectiveness of altrenogest gel in PBS with ethanol (40%) | 80% release | Relevant as ethanol accelerates release, showcasing the mechanism of action in the gel's sustained delivery matrix.
Storage stability conditions for altrenogest gel | Sealed nitrogen-filled vials | Relevant because storage stability impacts commercialization and long-term usability in veterinary applications.
Effect of exposure to air on altrenogest content | Decline to 80% after 20 days | Relevant to optimizing storage procedures to maintain drug efficacy.
Gel formulation composition (soybean phospholipid: caprylic/capric triglyceride: ethanol) | 70:15:15 (w/w/w) | Relevant because formulation impacts viscosity, phase transition, and sustained drug release efficiency.
Clinical application for swine | Batch and intensive reserve sow management | Relevant as altrenogest gel addresses labor and biosafety challenges in intensive pig farming.
Patient Sample Size | Female Sprague Dawley rats (n=6 per group) | Ensures statistical validity of pharmacokinetic (PK) comparisons between treatment groups.
Patient Population | Female Sprague Dawley rats (190–210 g) | Provides a controlled and homogenous population to evaluate PK characteristics of altrenogest formulations.
Blood Sampling Time Points | 15 min, 30 min, 60 min, 2 h, 4 h, 6 h, 8 h, 12 h, 24 h, 36 h, 2 d, 3 d, 4 d, 5 d, 7 d, 9 d, 12 d, 15 d, 18 d, 22 d after administration | Monitors the plasma concentration of altrenogest over an extended period for accurate PK modeling.
Administration Methods | Altrenogest solution via oral gavage; altrenogest gel via hypodermic injection (200 mg/kg) | Compares the PK profiles of two different delivery methods critical for sustained-release and clinical utility analysis.
Pharmacokinetic Model | Not explicitly stated in the paper | The pharmacokinetic model is essential for interpreting drug absorption, distribution, and elimination, but the paper does not specify a particular model type.
Pharmacokinetic Analysis | Blood concentration-time profiles of altrenogest were analyzed after administration | The paper describes dynamic changes in plasma concentration over time, which can imply modeling but doesn’t determine the specific model directly.
Pharmacokinetic Parameters | AUC, Tmax, t1/2, Cmax, and MRT quantified | These specific parameters are typically used in compartmental pharmacokinetic analysis to evaluate drug behavior, suggesting a basic model without explicitly naming it.
Cmax | 1433.49 ± 416.41 μg/L | Indicates the maximum plasma concentration achieved by altrenogest gel in vivo pharmacokinetics study.
Cmax | 1626.46 ± 421.81 μg/L | Indicates the maximum plasma concentration achieved by altrenogest solution in vivo pharmacokinetics study.
t1/2 (gel) | 80.03 ± 20.79 h | Represents the plasma elimination half-life of altrenogest gel, showing sustained release properties.
t1/2 (solution) | 8.51 ± 2.38 h | Represents the plasma elimination half-life of altrenogest solution, illustrating its short-term release nature.
Tmax (gel) | Slower release and no clear time provided | Shows the slower and steadier release behavior of altrenogest gel.
Tmax (solution) | 2 h | Represents the time to reach maximum plasma concentration for altrenogest solution.
AUC (0–∞) (gel) | Double that of solution | Demonstrates prolonged absorption and sustained release from altrenogest gel compared to solution.
AUC (0–∞) (solution) | Lower than gel | Provides a comparison of absorption efficacy between gel and solution.
MRT (0–∞) (gel) | 40.92 ± 7.21 h | Indicates how long altrenogest remains in the system in the gel formulation.
MRT (0–∞) (solution) | 8 h | Indicates how long altrenogest remains in the system for the solution.
In vitro release | Over 2 weeks | Describes the sustained release capability of altrenogest gel under controlled conditions in vitro.
Release mediums | PBS, PBS with 20% ethanol, PBS with 40% ethanol | Show environments used to test release kinetics of altrenogest gel and solution.
Rat administration doses | 200 mg/kg | Dose used in both altrenogest gel and sol groups during the pharmacokinetics study in rats.
Ethical approval | SAU-2024302006 issued by Sichuan Agricultural University | Validation of study protocol and animal model usage for parameter estimation.
Gel viscosity increase | From 100 cP to 1,000,000 cP after phase transition | Highlights viscosity changes as parameters relevant to sustained drug release behavior.
Soybean phospholipid purity | Over 90% phosphatidylcholine | High purity phospholipid contributes to its role in drug delivery, affecting drug release rates and stability.
Storage condition impacts | Nitrogen-filled vials preserve altrenogest content | Proper storage minimizes oxidation, affecting the stability and pharmacokinetic profile of the gel.
Viscosity correlation | Increased viscosity enhances slow release | Viscosity impacts the sustained-release mechanism, influencing drug absorption and pharmacokinetics.
Ethanol presence in release medium | Higher ethanol concentration accelerates altrenogest release | Ethanol levels directly affect matrix degradation and drug diffusion, altering pharmacokinetics.
Drug loading in gel | 40 mg/mL altrenogest concentration | High drug-loading efficiency helps maintain effective pharmacokinetic parameters for prolonged release.
Phase transition mechanism | Occurs due to ethanol-water solvent exchange | The phase transformation into gel influences the slow and sustained release, thereby affecting pharmacokinetics.
Injection method | Subcutaneous injection forms in situ drug reservoir | Injection mode creates drug depot, altering drug absorption rates and half-life.
Temperature effects | Poloxamer gel gelling temperature at 29 °C | Temperature sensitivity influences drug retention and release profiles, impacting pharmacokinetics.
HPLC quantification | Used to assess altrenogest concentration in plasma | Accurate measurement enables tracking pharmacokinetic parameters like t1/2 and AUC.
AUC comparison | Gel AUC (0–∞): double that of solution | Evidence of prolonged drug presence in plasma due to sustained release, affecting overall pharmacokinetics.
Drug half-life comparison | t1/2 of gel: 80.03 ± 20.79 h; sol: 8.51 ± 2.38 h | Extended half-life demonstrates significant pharmacokinetic alteration achieved through gel formulation.
Drug storage stability | Stable under nitrogen seal for 20 days | Stability prevents degradation, ensuring consistent pharmacokinetic behavior.
Drug release medium impact | 40% ethanol facilitates faster release from gel | Release environment significantly alters drug persistence, influencing pharmacokinetics.
Drug absorption comparison | Gel exhibits slower Tmax and lower Cmax | Indicates the gel provides controlled drug delivery with altered pharmacokinetics relative to the solution.