## Table 1
Powder_Unnamed: 0_level_1 | 50–125_Mean | 50–125_St.Dev. | 125–180_Mean | 125–180_St.Dev. | 180–250_Mean | 180–250_St.Dev. | 250–300_Mean | 250–300_St.dev. | 300–500_Mean | 300–500_St.Dev.
log(A 1) | 16.22 | 0.2 | 17.72 | 0.09 | 15.96 | 0.08 | 16.53 | 0.15 | 15.53 | 0.1
E 1 | 114.3 | 0 | 124 | 0 | 114.9 | 0 | 118.1 | 0 | 113.3 | 0
N 1 | 0.7 | 0.06 | 0.66 | 0.09 | 0.64 | 0.06 | 0.75 | 0.13 | 0.75 | 0.08
M 1 | 0.97 | 0.06 | 1 | 0.04 | 0.98 | 0.05 | 0.99 | 0.05 | 0.9 | 0.04
log(A 2) | 14.01 | 0.23 | 14.96 | 0.24 | 12.86 | 0.17 | 13.85 | 0.37 | 13.45 | 0.36
E 2 | 104.9 | 0 | 108.3 | 0 | 98.9 | 0 | 102.5 | 0 | 100.8 | 0
N 2 | 0.96 | 0.2 | 1.12 | 0.21 | 1.36 | 0.45 | 1.31 | 0.66 | 1.05 | 0.3
M 2 | 0.72 | 0.11 | 0.94 | 0.14 | 0.86 | 0.11 | 0.98 | 0.15 | 0.96 | 0.15
log(A 3) | 15.72 | 0.15 | 17.28 | 0.16 | 15.45 | 0.14 | 16.13 | 0.18 | 15.23 | 0.19
E 3 | 114.3 | 0 | 124 | 0 | 114.9 | 0 | 118.1 | 0 | 113.3 | 0
N 3 | 0.5 | 0.24 | 0.49 | 0.11 | 0.5 | 0.22 | 0.74 | 0.17 | 0.87 | 0.41
M 3 | 0.55 | 0.11 | 0.7 | 0.12 | 0.62 | 0.15 | 0.71 | 0.14 | 0.64 | 0.08
ΔH 1/ΔH | 0.4 | 0.1 | 0.3 | 0.04 | 0.3 | 0.13 | 0.32 | 0.04 | 0.44 | 0.15
ΔH 2/ΔH | 0.38 | 0.06 | 0.32 | 0.03 | 0.32 | 0.04 | 0.26 | 0.05 | 0.24 | 0.1
ΔH | 20.8 | 2.6 | 20.8 | 2.8 | 20.5 | 3.5 | 20.7 | 3.3 | 20.7 | 3.3
r | 0.9996 | 0.0003 | 0.9996 | 0.0003 | 0.9962 | 0.0045 | 0.9973 | 0.0063 | 0.9979 | 0.0042

## Freetext Data
Data | Value | Relevance
Activation energy of structural relaxation determined from CR cycles | 279 kJ·mol−1 | This value describes the thermal energy required for the structural relaxation process in amorphous nifedipine, a critical factor impacting the glass transition behavior.
Activation energy of structural relaxation determined from CHR cycles | ~500 kJ·mol−1 | The larger value suggests a different mechanism of relaxation kinetics during faster heating, affecting how nifedipine transitions into the undercooled liquid state.
Glass transition temperature (Tg) midpoint for bulk matter | ~29.3–38.7 °C | This temperature range is crucial for determining processing and storage conditions of amorphous nifedipine.
Glass transition temperature (Tg) midpoint for 500–1000 μm powder | ~35.5–43.6 °C | Indicates that particle size and internal stress in amorphous powders shift the glass transition temperature, affecting thermal behavior.
Crystallization enthalpy for amorphous nifedipine | Decreases with decreasing q+ | Highlights the Kirchhoff's law impact, essential for understanding crystallization efficiency and conditions.
Activation energy of crystallization (1st peak, DSC) | ~113–125 kJ·mol−1 | Relevant to describing the nucleation and growth rates in macroscopic crystallization processes.
Activation energy of crystallization (2nd peak, DSC) | ~99–112 kJ·mol−1 | Provides insight into recrystallization dynamics involving polymorphic transitions (βp → αp).
Crystallization sub-process phases (DSC peaks) | αp polymorph, βp polymorph, βp/βp′ to αp | Identifies polymorphic forms throughout the crystallization sequence, which impacts the drug’s stability and bioavailability.
Structural relaxation TNM parameter β | 0.55 | Indicates the non-exponentiality of relaxation processes, impacting the uniformity of glassy states.
Structural relaxation TNM parameter x | 0.38 | Reflects the non-linearity of relaxation mechanisms, influencing how molecular cooperativity contributes to nifedipine’s thermal behavior.
Microscopic crystal growth activation energy (above Tg) | Matches DSC bulk growth | Correlates macroscopic calorimetric findings with microscopic crystal growth rates for model accuracy.
β-relaxation activation energy for amorphous nifedipine | 51 kJ·mol−1 | Demonstrates the lack of alignment with crystallization energies, ruling out β-relaxation as a major driver of nucleation.
γp to β’ melting transition temperature | ~61 °C | Provides critical temperature ranges for stability and polymorphic transformations of nifedipine.
Surface versus bulk growth activation energy | ~100 kJ·mol−1 (surface) | Differences here help explain particle-size-dependent recrystallization rates for amorphous powders.
Patient population | Not directly addressed in the study | The paper focuses on the physicochemical and kinetic properties of amorphous nifedipine, not pharmacokinetics or patient studies.
Sample size | Not applicable | This study does not involve human or clinical patient populations; instead, it analyzes the material properties of nifedipine powders at varying sizes.
Sampling time points | Not specified | The research focuses on controlled experimental setups involving differential scanning calorimetry (DSC) and microscopy techniques rather than a clinical sampling timeline.
PK-specific methodology | Not conducted | The study has no pharmacokinetics component; it is entirely about the thermodynamic and kinetic behavior of amorphous nifedipine for drug stability purposes.
Tool–Narayanaswamy–Moynihan model | 1-model approach for studying enthalpy and structural relaxation behavior | Relevant as it provides the fundamental framework for analyzing structural relaxation processes in amorphous NIF, especially in terms of temperature-dependent behavior and activation energy calculations.
Auto-catalytic (AC) model | 1-model used to describe crystallization kinetics and asymmetry in transformation processes | Relevant as this model offers a mathematical basis for interpreting complex crystallization events during NIF phase transitions observed in DSC data.
Johnson–Mehl–Avrami (JMA) model | 1-nucleation-growth model for describing crystallization processes | Relevant for assessing whether nucleation and growth processes exhibit specific dimensionality and progression, central to understanding NIF polymorph transitions.
Microscopic crystal growth rate model | 1-based on below-Tg and above-Tg processes | Relevant as it connects microscopic kinetics to macroscopic (DSC) evaluations, helping align kinetic theories with experimental observations on NIF powders.
Transition Zone Theory (TZT) | Framework proposing cooperativity between structural relaxation regions and crystal growth | Relevant in contextualizing how relaxation processes at the microscopic scale may influence or regulate macroscopic crystallization behaviors observed in amorphous NIF.
Δh* (activation energy for structural relaxation) | 279 kJ·mol−1 | Determined from CR cycles, essential to understand the glass transition kinetics of nifedipine.
Δh* (alternative value) | ~500 kJ·mol−1 | Derived from CHR cycles, linked to the activation energy of viscous flow in the glass transition range, suggesting different relaxation motions during slower and faster heating rates.
ln(ATNM) | −104.1 | Estimated in the structural relaxation analysis, providing insights into the time dependence of relaxation processes.
Non-linearity parameter (x) | 0.38 | From relaxation measurements, indicates the deviation from linear relaxation behavior.
Non-exponentiality parameter (β) | 0.55 | Indicates the distribution of relaxation times, related to the uniformity and complexity of relaxation in amorphous nifedipine.
E (activation energy for crystallization, sub-process 1) | ~113–125 kJ·mol−1 | Derived from Kissinger plots for the first crystallization peak; indicates nucleation and initial crystal growth rates.
E (activation energy for crystallization, sub-process 2) | ~99–112 kJ·mol−1 | Associated with recrystallization from βp/β′ to αp phase, essential for understanding polymorphic transitions.
Eη (activation energy for viscous flow) | ~500 kJ·mol−1 | Derived from dynamic viscosity polynomial fits, showing close alignment with the CHR-determined Δh*.
Eτβ (activation energy for β-relaxation processes) | 51 kJ·mol−1 | Taken from literature; showed no direct correlation with crystal growth but relevant to understanding molecular mobility below Tg.
Pre-exponential factor (A, sub-process 1) | Varies by sub-process | Derived using sc-MKA; provides information about the kinetic rate constants for phase transitions.
Pre-exponential factor (A, sub-process 2) | Varies by sub-process | Critical to kinetic modeling and understanding the βp/β′ to αp transformation dynamics.
Parameters M and N | Range values | Fitted using the AC model; these exponents indicate the roles of autocatalysis and reaction order in crystallization kinetics.
Temperature-dependent relaxation dynamics | Process-specific data | Derived from multiple methods, including CR and CHR cycles, relevant for linking structural relaxation to crystallization.
Nifedipine solubility | Less than 5 μg·mL−1 | The low water solubility of nifedipine is a major impediment to its pharmacokinetics, as it reduces dissolution and bioavailability, making this a critical factor.
Amorphous state of nifedipine | Enhances bioavailability | The use of amorphous nifedipine improves its pharmacokinetics by increasing bioavailability compared to its crystalline forms.
Impact of recrystallization | Uncontrolled degradation impacts dosage release | Recrystallization of amorphous nifedipine can unpredictably affect its pharmacokinetics by altering the drug release profile and potentially creating inactive polymorphs.
Polymer additives | Stabilize metastable polymorphs | Adding polymers can influence the pharmacokinetics by either stabilizing less stable forms or modifying the drug's dissolution rate and absorption.
Interaction with other drugs | Affects drug interaction potential (e.g., with apatinib, ritonavir, omeprazole) | Drug pharmacokinetics may be altered by interactions with other medications, as these can affect absorption, metabolism, or excretion.