## Table 1
Formulation code_Formulation code | Drug layer_PEO type (kDa) | Drug layer_PEO amount (mg) | Drug layer_NaCl amount (mg) | Drug layer_Drug amount (mg) | Drug layer_Mg. Stearate (mg) | Push layer_PEO type (kDa) | Push layer_PEO amount (mg) | Push layer_NaCl amount (mg) | Push layer_Mg. Stearate (mg) | Push layer_Fe2O3 (mg) | Coating weight gain (%)_Coating weight gain (%) | Orifice diameter (mm)_Orifice diameter (mm)
F1-F3 | WSRN-10 (100), WSR N-80 (200), WSRN-750 (300) | 200 | 35 | 30 | 3 | WSR Coagulant (5000) | 60 | 35 | 1 | 1 | 8 | 0.6
F4-F6 | WSR N-80 (200) | 200, 250, 300 | 35 | 30 | 3 | WSR Coagulant (5000) | 60 | 35 | 1 | 1 | 8 | 0.6
F7-F9 | WSR N-80 (200) | 200 | 20, 35, 50 | 30 | 3 | WSR Coagulant (5000) | 60 | 35 | 1 | 1 | 8 | 0.6
F10-F12 | WSR N-80 (200) | 200 | 35 | 5, 15, 30 | 3 | WSR Coagulant (5000) | 60 | 35 | 1 | 1 | 8 | 0.6
F13-F15 | WSR N-80 (200) | 200 | 35 | 30 | 3 | WR 301 (4000), WSR Coagulant (5000), 303 WSR (7000) | 60 | 35 | 1 | 1 | 8 | 0.6
F16-F18 | WSR N-80 (200) | 200 | 35 | 30 | 3 | WSR Coagulant (5000) | 40, 60, 80 | 35 | 1 | 1 | 8 | 0.6
F19-F21 | WSR N-80 (200) | 200 | 35 | 30 | 3 | WSR Coagulant (5000) | 60 | 20, 35, 50 | 1 | 1 | 8 | 0.6
F22-F24 | WSR N-80 (200) | 200 | 35 | 30 | 3 | WSR Coagulant (5000) | 60 | 35 | 1 | 1 | 4, 8, 12 | 0.6
F25-F27 | WSR N-80 (200) | 200 | 35 | 30 | 3 | WSR Coagulant (5000) | 60 | 35 | 1 | 1 | 8 | 0.3, 0.6, 0.9

## Table 2
Input parameter | Value | Source
Molecular weight (MW) (g/mol) | 435.89 | ADMET Predictor™
Log P | 1.36 | Sengupta et al. 42
pKa | 13.6, 1.6 | Takács-Novák et al. 43
Solubility (mg/L) | Solubility (mg/L) | Solubility (mg/L)
Aqueous | 7 | Willmann et al. 44
FaSSIF | 20 | 44
FeSSIF | 80 | 44
Jejunal effective permeability (Peff) (cm/s ×10− 4) | 3.859 | ADMET Predictor™
Unbound percent in human plasma (% Fup) | 5.1 | 44
Human blood to plasma concentration ratio (Rbp) | 0.72 | ADMET Predictor™
Cl (L/h) | 5.314 | PKPlus™
K12 | 0.1112 | PKPlus™
K21 | 0.0714 | PKPlus™
Vc (L/kg) | 0.5475 | PKPlus™

## Table 3
Formulation code_Formulation code | Drug layer_Rivaroxaban (mg) | Drug layer_PEO N-80 (mg) | Drug layer_NaCl (mg) | Drug layer_Avicel (mg) | Drug layer_Mg. Stearate (mg) | Push layer_PEO coagulant (mg) | Push layer_NaCl (mg) | Push layer_Avicel (mg) | Push layer_Mg. Stearate (mg) | Push layer_Fe2O3 (mg) | Coating weight gain (%)_Coating weight gain (%) | Orifice diameter (mm)_Orifice diameter (mm)
F1 | 30 | 200 | 35 | 32 | 3 | 26.36 | 35 | 86.64 | 1.5 | 0.5 | 8 | 0.6
F2 | 30 | 200 | 20 | 47 | 3 | 40 | 35 | 73 | 1.5 | 0.5 | 4 | 0.6
F3 | 30 | 200 | 20 | 47 | 3 | 40 | 35 | 73 | 1.5 | 0.5 | 12 | 0.6
F4 | 30 | 200 | 50 | 17 | 3 | 40 | 35 | 73 | 1.5 | 0.5 | 12 | 0.6
F5 | 30 | 200 | 50 | 17 | 3 | 40 | 35 | 73 | 1.5 | 0.5 | 4 | 0.6
F6 | 30 | 200 | 35 | 32 | 3 | 60 | 35 | 53 | 1.5 | 0.5 | 8 | 0.6
F7 | 30 | 200 | 60.2 | 6.8 | 3 | 60 | 35 | 53 | 1.5 | 0.5 | 8 | 0.6
F8 | 30 | 200 | 35 | 32 | 3 | 60 | 35 | 53 | 1.5 | 0.5 | 8 | 0.6
F9 | 30 | 200 | 35 | 32 | 3 | 60 | 35 | 53 | 1.5 | 0.5 | 8 | 0.6
F10 | 30 | 200 | 9.8 | 57.2 | 3 | 60 | 35 | 53 | 1.5 | 0.5 | 8 | 0.6
F11 | 30 | 200 | 35 | 32 | 3 | 60 | 35 | 53 | 1.5 | 0.5 | 14.7 | 0.6
F12 | 30 | 200 | 35 | 32 | 3 | 60 | 35 | 53 | 1.5 | 0.5 | 8 | 0.6
F13 | 30 | 200 | 35 | 32 | 3 | 60 | 35 | 53 | 1.5 | 0.5 | 8 | 0.6
F14 | 30 | 200 | 35 | 32 | 3 | 60 | 35 | 53 | 1.5 | 0.5 | 8 | 0.6
F15 | 30 | 200 | 35 | 32 | 3 | 60 | 35 | 53 | 1.5 | 0.5 | 1.3 | 0.6
F16 | 30 | 200 | 20 | 47 | 3 | 80 | 35 | 33 | 1.5 | 0.5 | 4 | 0.6
F17 | 30 | 200 | 20 | 47 | 3 | 80 | 35 | 33 | 1.5 | 0.5 | 12 | 0.6
F18 | 30 | 200 | 50 | 17 | 3 | 80 | 35 | 33 | 1.5 | 0.5 | 12 | 0.6
F19 | 30 | 200 | 50 | 17 | 3 | 80 | 35 | 33 | 1.5 | 0.5 | 4 | 0.6
F20 | 30 | 200 | 35 | 32 | 3 | 93.6 | 35 | 19.4 | 1.5 | 0.5 | 8 | 0.6

## Table 4
Type of tablets_Type of tablets | Formulation code_Formulation code | Physical characteristics (n = 20)_Weight (mg) | Physical characteristics (n = 20)_Thickness (mm) | Physical characteristics (n = 20)_Diameter (mm) | Physical characteristics (n = 20)_Hardness (kg) | Physical characteristics (n = 20)_Friability (%) | Chemical characteristics (n = 20)_Content uniformity (%)
Uncoated tablets | F1 | 450.23 ± 2.14 | 5.52 ± 0.05 | 10.02 ± 0.01 | 8.31 ± 2.56 | 0.44 ± 0.03 | 101 ± 2.34
Uncoated tablets | F2–F3 | 449.34 ± 1.98 | 5.50 ± 0.07 | 10.03 ± 0.03 | 9.12 ± 1.45 | 0.61 ± 0.11 | 99 ± 3.45
Uncoated tablets | F4–F5 | 446.12 ± 3.13 | 5.53 ± 0.02 | 10.02 ± 0.05 | 7.45 ± 0.71 | 0.56 ± 0.04 | 103 ± 1.07
Uncoated tablets | F–6, F8–F9, F12–F14 | 451.73 ± 1.87 | 5.51 ± 0.07 | 10.03 ± 0.01 | 7.89 ± 1.24 | 0.41 ± 0.19 | 104 ± 1.34
Uncoated tablets | F7 | 450.87 ± 3.02 | 5.53 ± 0.02 | 10.01 ± 0.04 | 9.23 ± 0.94 | 0.39 ± 0.06 | 103 ± 4.87
Uncoated tablets | F10 | 449.88 ± 1.67 | 5.53 ± 0.09 | 10.02 ± 0.01 | 10.01 ± 0.76 | 0.17 ± 0.06 | 97 ± 6.34
Uncoated tablets | F11 | 450.34 ± 2.22 | 5.50 ± 0.09 | 10.01 ± 0.01 | 8.67 ± 1.34 | 0.41 ± 0.14 | 101 ± 3.34
Uncoated tablets | F15 | 452.43 ± 2.01 | 5.52 ± 0.03 | 10.02 ± 0.01 | 9.23 ± 2.04 | 0.38 ± 0.11 | 105 ± 5.34
Uncoated tablets | F16–F17 | 448.29 ± 3.01 | 5.53 ± 0.09 | 10.00 ± 0.02 | 8.34 ± 1.23 | 0.48 ± 0.02 | 102 ± 3.39
Uncoated tablets | F18–F19 | 450.11 ± 1.87 | 5.52 ± 0.08 | 10.03 ± 0.01 | 10.02 ± 0.59 | 0.11 ± 0.06 | 103 ± 1.99
Uncoated tablets | F20 | 449.89 ± 2.45 | 5.53 ± 0.05 | 10.01 ± 0.05 | 8.39 ± 0.87 | 0.43 ± 0.13 | 101 ± 5.03
Coated tablets | F1 | 486.24 ± 2.45 | 5.96 ± 0.04 | 10.82 ± 0.02 |  |  | 105 ± 4.47
Coated tablets | F2 | 485.28 ± 2.23 | 5.75 ± 0.06 | 10.46 ± 0.01 |  |  | 102 ± 2.98
Coated tablets | F3 | 503.26 ± 2.61 | 6.19 ± 0.05 | 11.24 ± 0.03 |  |  | 99 ± 4.26
Coated tablets | F4 | 499.65 ± 4.18 | 6.19 ± 0.02 | 11.22 ± 0.03 |  |  | 101 ± 2.78
Coated tablets | F5 | 465.31 ± 2.44 | 5.76 ± 0.04 | 10.45 ± 0.02 |  |  | 105 ± 3.16
Coated tablets | F6 | 487.97 ± 2.63 | 5.95 ± 0.02 | 10.83 ± 0.04 |  |  | 102 ± 2.76
Coated tablets | F7 | 486.93 ± 3.41 | 5.97 ± 0.03 | 10.81 ± 0.03 |  |  | 103 ± 5.87
Coated tablets | F8 | 487.97 ± 2.63 | 5.95 ± 0.02 | 10.83 ± 0.04 |  |  | 102 ± 2.76
Coated tablets | F9 | 487.97 ± 2.63 | 5.95 ± 0.07 | 10.83 ± 0.02 |  |  | 102 ± 2.76
Coated tablets | F10 | 485.87 ± 2.56 | 5.97 ± 0.02 | 10.82 ± 0.03 |  |  | 97 ± 7.12
Coated tablets | F11 | 516.63 ± 4.05 | 6.30 ± 0.04 | 11.48 ± 0.04 |  |  | 101 ± 2.67
Coated tablets | F12 | 487.97 ± 2.63 | 5.95 ± 0.02 | 10.83 ± 0.04 |  |  | 102 ± 2.76
Coated tablets | F13 | 487.97 ± 2.63 | 5.95 ± 0.02 | 10.83 ± 0.04 |  |  | 102 ± 2.76
Coated tablets | F14 | 487.97 ± 2.63 | 5.95 ± 0.02 | 10.83 ± 0.04 |  |  | 102 ± 2.76
Coated tablets | F15 | 458.76 ± 1.78 | 5.59 ± 0.05 | 10.16 ± 0.02 |  |  | 104 ± 2.67
Coated tablets | F16 | 469.46 ± 2.35 | 5.76 ± 0.03 | 10.42 ± 0.05 |  |  | 103 ± 1.89
Coated tablets | F17 | 503.42 ± 1.69 | 6.21 ± 0.04 | 11.23 ± 0.01 |  |  | 101 ± 3.76
Coated tablets | F18 | 505.47 ± 3.36 | 6.19 ± 0.04 | 11.26 ± 0.06 |  |  | 99 ± 3.79
Coated tablets | F19 | 467.53 ± 2.27 | 5.75 ± 0.06 | 10.43 ± 0.03 |  |  | 103 ± 2.26
Coated tablets | F20 | 485.69 ± 3.05 | 5.97 ± 0.01 | 10.81 ± 0.04 |  |  | 101 ± 4.05

## Table 5
Formulations_Formulations | Zero Order_k0 | Zero Order_Rsqr | First Order_k− 1 | First Order_Rsqr | Higuchi_kH | Higuchi_Rsqr | Korsmeyer-Peppas_kKP | Korsmeyer-Peppas_n | Korsmeyer-Peppas_Rsqr | Hixon Crowell_kHC | Hixon Crowell_Rsqr | Weibull_α | Weibull_β | Weibull_Rsqr
F1 | 9.135 | 0.994 | 0.141 | 0.933 | 25.471 | 0.866 | 10.854 | 0.921 | 0.988 | 0.046 | 0.962 | 65.623 | 2.123 | 0.998
F2 | 9.926 | 0.988 | 0.196 | 0.935 | 28.326 | 0.909 | 18.284 | 0.719 | 0.957 | 0.058 | 0.978 | 12.509 | 1.621 | 0.999
F3 | 8.045 | 0.995 | 0.112 | 0.942 | 22.294 | 0.848 | 8.263 | 0.988 | 0.993 | 0.038 | 0.966 | 54.143 | 1.899 | 0.999
F4 | 9.387 | 0.993 | 0.16 | 0.908 | 26.377 | 0.872 | 13.189 | 0.844 | 0.965 | 0.05 | 0.962 | 45.537 | 2.074 | 0.999
F5 | 9.835 | 0.966 | 0.205 | 0.99 | 28.392 | 0.966 | 22.002 | 0.628 | 0.986 | 0.059 | 0.999 | 7.951 | 1.306 | 0.998
F6 | 10.629 | 0.959 | 0.248 | 0.947 | 30.798 | 0.931 | 24.782 | 0.61 | 0.946 | 0.071 | 0.983 | 15.063 | 1.842 | 0.998
F7 | 10.46 | 0.964 | 0.227 | 0.969 | 30.192 | 0.954 | 23.274 | 0.631 | 0.975 | 0.066 | 0.988 | 15.678 | 1.711 | 0.991
F8 | 10.629 | 0.959 | 0.248 | 0.947 | 30.798 | 0.931 | 24.782 | 0.61 | 0.946 | 0.071 | 0.983 | 15.063 | 1.842 | 0.998
F9 | 10.629 | 0.959 | 0.248 | 0.947 | 30.798 | 0.931 | 24.782 | 0.61 | 0.946 | 0.071 | 0.983 | 15.063 | 1.842 | 0.998
F10 | 8.401 | 0.986 | 0.119 | 0.901 | 23.21 | 0.827 | 8.347 | 1.003 | 0.979 | 0.04 | 0.95 | 34.39 | 1.832 | 1
F11 | 9.281 | 0.984 | 0.15 | 0.907 | 25.926 | 0.86 | 11.634 | 0.897 | 0.973 | 0.048 | 0.957 | 24.285 | 1.81 | 0.997
F12 | 10.629 | 0.959 | 0.248 | 0.947 | 30.798 | 0.931 | 24.782 | 0.61 | 0.946 | 0.071 | 0.983 | 15.063 | 1.842 | 0.998
F13 | 10.629 | 0.959 | 0.248 | 0.947 | 30.798 | 0.931 | 24.782 | 0.61 | 0.946 | 0.071 | 0.983 | 15.063 | 1.842 | 0.998
F14 | 10.629 | 0.959 | 0.248 | 0.947 | 30.798 | 0.931 | 24.782 | 0.61 | 0.946 | 0.071 | 0.983 | 15.063 | 1.842 | 0.998
F15 | 10.764 | 0.939 | 0.288 | 0.982 | 31.645 | 0.957 | 31.084 | 0.509 | 0.957 | 0.08 | 0.998 | 5.735 | 1.367 | 0.999
F16 | 10.001 | 0.976 | 0.185 | 0.906 | 28.297 | 0.886 | 15.926 | 0.787 | 0.957 | 0.056 | 0.959 | 45.414 | 2.192 | 0.995
F17 | 9.773 | 0.971 | 0.176 | 0.895 | 27.562 | 0.87 | 14.749 | 0.811 | 0.951 | 0.054 | 0.954 | 18.16 | 1.816 | 0.996
F18 | 9.935 | 0.964 | 0.193 | 0.909 | 28.273 | 0.889 | 17.479 | 0.741 | 0.944 | 0.057 | 0.962 | 19.748 | 1.867 | 0.993
F19 | 10.291 | 0.957 | 0.229 | 0.959 | 29.761 | 0.941 | 23.432 | 0.621 | 0.958 | 0.066 | 0.988 | 11.053 | 1.595 | 0.996
F20 | 10.818 | 0.943 | 0.252 | 0.902 | 31.242 | 0.895 | 23.872 | 0.636 | 0.917 | 0.072 | 0.957 | 287.541 | 3.316 | 0.997

## Table 6
Correlation coefficient values of critical output parameters at different nodes_Node_Node_Node | Correlation coefficient values of critical output parameters at different nodes_Generalized co-relation_Training_r2, SSE | Correlation coefficient values of critical output parameters at different nodes_Generalized co-relation_Testing_r2, SSE | Correlation coefficient values of critical output parameters at different nodes_Y1_Training_r2, SSE | Correlation coefficient values of critical output parameters at different nodes_Y1_Testing_r2, SSE | Correlation coefficient values of critical output parameters at different nodes_Y2_Training_r2, SSE | Correlation coefficient values of critical output parameters at different nodes_Y2_Testing_r2, SSE | Correlation coefficient values of critical output parameters at different nodes_Y3_Training_r2, SSE | Correlation coefficient values of critical output parameters at different nodes_Y3_Testing_r2, SSE | Correlation coefficient values of critical output parameters at different nodes_Y4_Training_r2, SSE | Correlation coefficient values of critical output parameters at different nodes_Y4_Testing_r2, SSE
3 | 0.9999 | 0.9996 | 0.784, 194.612 | 0.804, 59.17 | 0.894, 183.33 | 0.863, 170.211 | 0.898, 17.16 | 0.862, 8.857 | 0.953, 0.004 | 0.891, 0.003
4 | 0.9972 | 0.9995 | 0.845, 139.22 | 0.924, 22.808 | 0.775, 391.58 | 0.714, 356.87 | 0.703, 50.05 | 0.343, 42.162 | 0.729, 0.022 | 0.963, 0.001
5 a | 1 | 1 | 0.905, 84.904 | 0.675, 98.121 | 0.985, 24.491 | 0.996, 4.384 | 0.886, 19.215 | 0.893, 6.90 | 0.862, 0.011 | 0.700, 0.007
6 | 0.9881 | 0.9991 | 0.726, 246.16 | 0.393, 182.89 | 0.788, 369.226 | 0.943, 70.250 | 0.448, 93.13 | 0.950, 3.15 | 0.625, 0.031 | 0.449, 0.015
7 | 0.9997 | 0.9997 | 0.870, 116.41 | 0.940, 18.005 | 0.888, 194.901 | 0.847, 190.69 | 0.824, 29.674 | 0.197, 0.01 | 0.874, 0.01 | 0.955, 0.001

## Table 7
Predicted input variables | Predicted input variables.1 | Predicted output variables | Predicted output variables.1 | Equations in terms of coded factors
X1 | 44.85 | Y1 (DR @ 1 h: <20%) * | 12.34 | Y1 = 30.99 + 1.43 A + 4.18B − 5.59 C − 0.165AB + 1.16AC − 0.9425BC − 4.02A2 − 3.65B2 − 2.12C2
X2 | 12.986 | Y2 (DR @ 6 h: 40 − 60%) | 51.05 | Y2 = 90.18 + 8.14 A + 5.34B − 5.14 C − 0.7637AB + 2.79AC + 1.9BC − 4.21 A + − 7.14B2 − 4.38C2
X3 | 9.057 | Y3 (DR @ 12 h: >85%) | 95.12 | Y3 = 99.67 + 2.18 A + 1.7B − 0.6935 C
|  | Y4 (RSQ_Zero: 0.99–1.00) | 0.9966 | Y4 = 0.8178–0.0301 A − 0.0278B + 0.0487 C − 0.0062AB − 0.0132AC + 0.0058BC + 0.0338A2 + 0.0423B2 + 0.0119C2

## Table 8
Response_Response | Model_Model | F-Value_F-Value | P-value for model_P-value for model | P-value for variables_X1 | P-value for variables_X2 | P-value for variables_X3
Y1 | Quadratic | 11.73 | 0.0003 | 0.1373 | 0.0008 | < 0.0001
Y2 | Quadratic | 16.2 | < 0.0001 | < 0.0001 | 0.0012 | 0.0015
Y3 | Linear | 4.83 | 0.014 | 0.0102 | 0.0374 | 0.3685
Y4 | Quadratic | 6.91 | 0.0028 | 0.0177 | 0.026 | 0.001

## Table 9
Groups | Count | Sum | Average | Variance
Fpred (ANN) | 11 | 561.34 | 51.03091 | 1463.004
Fopt (CCD) | 11 | 554.57 | 50.41545 | 1507.324

## Table 10
Pharmacokinetic parameters_Pharmacokinetic parameters | Oral solution (10 mg) before optimization_Observed | Oral solution (10 mg) before optimization_Predicted | Oral solution (10 mg) before optimization_Fold error | Oral solution (10 mg) after optimization_Observed | Oral solution (10 mg) after optimization_Predicted | Oral solution (10 mg) after optimization_Fold error
Cmax (ng/mL) | 242 | 154.11 | 0.64 | 242 | 209.08 | 0.86
Tmax (h) | 0.5 | 1.35 | 2.7 | 0.5 | 0.65 | 1.3
AUC 0−inf (ng-h/mL) | 1187.7 | 1128.5 | 0.95 | 1187.7 | 1191.8 | 1
AUC 0−t (ng-h/mL) | 989.88 | 867.25 | 0.88 | 989.88 | 972.23 | 0.98

## Freetext Data
Data | Value | Relevance
Input Factors | Type and concentration of polyethylene oxide (PEO), osmogen amount, drug loading capacity, coating weight gain, and orifice size | Relevant to study's screening process for formulation parameters affecting drug release.
Optimized Formulation | Fpred generated by ANN model; validated using numerical/graphical CCD approach (Fopt) | Relevant as it demonstrates reliable predictive methodologies for optimizing controlled-release osmotic tablets.
Drug Release Mechanisms | Zero-order release for up to 12 hours in optimized formulation | Relevant to improving drug delivery and maintaining consistent therapeutic levels.
Effect of Food | Enhanced bioavailability: fasted state (up to 82%) and fed state (up to 98.5%) from PBPK modeling | Addresses how the formulation mitigates food-induced variability in absorption.
ANN Efficiency | Neural node 5 selected with r²=1, minimizing error in predictions | Relevant as the paper advocates ANN as a key computational tool for robust pharmaceutical optimization.
Accelerated Stability | Shelf life determined: 22.47 months (Fpred) and 17.87 months (Fopt) | Shows the stability of optimized formulations under testing conditions adhering to ICH guidelines.
Bioavailability Improvement | Continuous absorption avoids lumen saturation compared to immediate-release forms | Supports claim of formulation superiority delivering consistent therapeutic effects.
Physiological Parameter Scaling | Adjustment of effective permeability (Peff) using scaling factors in ACAT® PBPK model | Critical for accurate prediction of PK profiles in simulated conditions.
Critical Output Factors | Drug Release at 2, 6, and 12 hours; RSQ_Zero | Relevant in quantifying drug delivery effectiveness for optimization techniques.
Polyethylene Oxide Grade | N-80 used due to complete drug release with minimal burst effect | Relevant to identifying excipient suitability for formulation consistency.
Impact of Osmotic Agent | Sodium Chloride amount in drug layer influences release rate significantly | Relevant for determining adequate osmogen concentration to control release rate effectively.
--------------------------------------
Physiologically-based pharmacokinetic model development | Simulated using GastroPlus™ | Relevant as it predicts pharmacokinetic parameters without intensive in-vivo studies.
PK Model Validation | Based on oral solution plasma profile (10 mg) rather than intravenous data | Shows the model's reliance on oral data due to literature limitations.
Effective Permeability Scaling | Adjusted absorption during phases using logD and ASF multipliers | Relevant to enhance underpredicted absorption for PK profiling reliability.
Simulated Plasma Profiles Validation | Verified against in vivo RVX immediate-release tablets 10 mg literature | Ensures model accuracy by conforming to known drug dynamics.
PK Population Details | No specific human demographic sampling described | Indicates reliance on modeling rather than direct clinical sampling.
Sampling and Compartments | Two-compartmental models used | Relevant for disposition simulations of rivaroxaban.
Blood sampling timelines | Optimized using simulation not stated explicitly | Relevant for profiling absorption variability, though indirect via software.
Fold Error Criteria for PK validation | Calculated 1.04–1.20 fold | Demonstrates accuracy level desired between modeling predictions.
Model Used | 2-compartment model | The 2-compartment model was selected during the pharmacokinetics study for rivaroxaban oral solution as part of the model-building process to simulate drug disposition and absorption.
PBPK Model | Physiologically based pharmacokinetic model | A PBPK model was developed and verified, incorporating physiological factors and drug-specific properties to simulate rivaroxaban's pharmacokinetics under fed and fasted conditions.
Initial Simulation Model | Empirical model fitting | The oral 10 mg solution pharmacokinetic profile was used to empirically derive systemic clearance and volume of distribution for building the pharmacokinetic predictions.
Scaling Approach | Absorption Scaling Factor (ASF) multiplier model | Adjustments in the regional effective permeability were made using the ASF model to address under-prediction issues in the absorption phase during PBPK model optimization.
Compartment Used | GastroPlus™ ACAT model | Utilized the ACAT compartmental approach within GastroPlus™ software to predict rivaroxaban's systemic disposition and absorption under different conditions.
Model Validation Technique | Fold Error and Predictive Accuracy | The PBPK model was cross-validated by comparing predicted and observed pharmacokinetic profiles for immediate-release tablets using fold error calculations and accuracy assessment.
Model Accuracy | Akaike Information Criterion (AIC) | Proper model fitting for compartmental simulations was based on AIC and Schwarz criterion evaluation.
PEO type for drug layer | N-80 | Found most suitable for achieving desired zero-order drug release in the formulation screening phase.
PEO molecular weight | 200k | Evaluated for its impact on swelling and drug release parameters in the optimization process.
PEO concentration in drug layer | 200 mg | Selected as optimal during initial screening for controlled swelling and drug release.
PEO grade for push layer | WSR Coagulant (5000 KDa) | Chosen to control drug release effectively based on swelling and erosion properties.
PEO concentration in push layer | 40–80 mg | Range optimized using CCD to achieve controlled swelling without membrane deformation.
NaCl amount in drug layer | 20–50 mg | Range determined during CCD optimization to create osmotic pressure and drive release.
Coating membrane weight gain percentage | 4–12% | Assessed and optimized using CCD to balance water imbibition for controlled drug release.
Orifice diameter | 0.6 mm | Selected through screening to minimize deformation and maintain stable osmotic pressure.
Drug loading capacity | 5, 15, and 30 mg | Tested for its independence on drug release percentage using empirical observations.
USP Type-II dissolution apparatus | Erweka DT600 | Used for in vitro release studies to measure drug release profiles.
Dissolution medium | Acetate buffer pH 4.5 + 0.5% SLS | Chosen to simulate physiological conditions for evaluating drug release.
Agitation speed during dissolution | 75 rpm | Parameter for consistent in vitro testing of drug dissolution.
Temperature for dissolution testing | 37±0.5 °C | Physiological temperature constraint used in the experiments.
Physiological-based pharmacokinetic model | GastroPlus™ ACAT | Tool used to simulate in vivo pharmacokinetics based on in vitro data.
ANN activation node | 5 | Selected for model accuracy with r2 = 1 during ANN node optimization.
CCD design points | 20 experimental runs (8 factorial, 6 central, 6 axial) | Used for parameter estimation and response quantification in optimization.
Polynomial model equations | Derived by CCD for inputs PEO weight, NaCl amount, coating gain | Used to calculate optimal preparation parameters.
PBPK effective permeability (Peff) | Regionally scaled by ASF | Adjusted in GastroPlus™ to optimize absorption prediction based on oral RVX data.
Shelf life for ANN-predicted formulation | 22.47 months | Determined through accelerated stability studies.
Shelf life for CCD-optimized formulation | 17.87 months | Stability assessment validated both methodologies.
Drug amount variability impact | Independent of release percentage | Relevance demonstrated in robustness and uniform drug delivery studies.
Regional pH variation | Significant contributing factor in gastrointestinal drug absorption | It influences the absorption phase of the pharmacokinetic profile and was adjusted using Absorption Scaling Factor (ASF) in the PBPK model.
CYP3A4 metabolism | Primary metabolic pathway for rivaroxaban | It accounts for inter-individual variability in rivaroxaban elimination and was considered in PBPK modeling.
P-glycoprotein efflux | Associated with drug transporter mechanisms | It affects rivaroxaban bioavailability by reducing drug intracellular retention, contributing to variability in pharmacokinetics.
Jejunal effective permeability (Peff) | Drug permeability parameter | Critical for predicting systemic disposition and absorption in the PBPK model.
Food effect (presence of bile salts) | Enhances solubility and absorption of rivaroxaban under fed conditions | Fed-state bioavailability improvement (up to 82%) observed in PBPK simulations due to food-induced bile salt presence.
Drug release mechanism | Zero-order drug release over 12 hours | Controls systemic availability and minimizes immediate saturation impacting absorption kinetics.
Swelling polymer (Polyethylene Oxide - PEO) | Affects tablet expansion and drug efflux | Determines osmotic pump drug release rate, affecting systemic drug exposure and pharmacokinetics.
Osmotic agent concentration (Sodium chloride) | Drives suspension creation and release | Enhanced osmotic pressure impacts drug dissolution and plasma concentration profiles.
Coating thickness | Regulates water imbibition and tablet drug efflux | Thicker coatings resist erratic drug release, indirectly affecting pharmacokinetics.
Dosage form orifice diameter | Influences controlled drug suspension release | Ensures proper systemic delivery of rivaroxaban influencing pharmacokinetic variability.