## Table 1
Factor | Name | Low Level | Medium Level | High Medium
A | flow rate ratio | 8 | 10 | 12
B | total flow rate (mL/h) | 780 | 1040 | 1300
C | Stabilizer concentration (mg/mL) 1 | 0.1 | 0.3 | 0.5

## Table 2
Std | Run | Factor A | Factor B | Factor C | Dh/nm | PDI
1 | 14 | 8 | 780 | 0.3 | 130 | 0.26
2 | 1 | 12 | 780 | 0.3 | 100 | 0.25
3 | 12 | 8 | 1300 | 0.3 | 86 | 0.21
4 | 2 | 12 | 1300 | 0.3 | 80 | 0.22
5 | 15 | 8 | 1040 | 0.1 | 94 | 0.23
6 | 10 | 12 | 1040 | 0.1 | 74 | 0.2
7 | 6 | 8 | 1040 | 0.5 | 107 | 0.26
8 | 4 | 12 | 1040 | 0.5 | 91 | 0.27
9 | 17 | 10 | 780 | 0.1 | 111 | 0.29
10 | 3 | 10 | 1300 | 0.1 | 80 | 0.23
11 | 7 | 10 | 780 | 0.5 | 136 | 0.27
12 | 8 | 10 | 1300 | 0.5 | 96 | 0.27
13 | 16 | 10 | 1040 | 0.3 | 119 | 0.26
14 | 5 | 10 | 1040 | 0.3 | 125 | 0.31
15 | 9 | 10 | 1040 | 0.3 | 123 | 0.29
16 | 11 | 10 | 1040 | 0.3 | 115 | 0.27
17 | 13 | 10 | 1040 | 0.3 | 119 | 0.29

## Table 3
Source | Sequential p-Value | Lack of Fit p Value | R2 | Adjusted R2 | Predicted R2 | C.V. %
Quadratic | <0.0001 | 0.7452 | 0.9838 | 0.9629 | 0.9179 | 3.48

## Table 4
Value | Factor A | Factor B | Factor C | Dh/nm | PDI | Zeta Potential/mV | C.V. %
Predicted value | 11.63 | 1238.91 | 0.12 | 74 | / | / | 1.9
Validating value | 11.6 | 1238 | 0.12 | 72 ± 1.37 | 0.23 ± 0.05 | 38.2 ± 0.9 | 1.9

## Table 5
Formulation | Curcumin Content-μg/mL | DLC%
CPC-NPs | 121.21 ± 0.56 | 10.61 ± 0.24
CUR-NPs | 142.61 ± 1.35 | 4.33 ± 0.10

## Table 6
Formulations | Concentration-μg/mL | Hemolysis/%
CUR | 1 | 0.40 ± 0.16
CUR | 3 | 0.50 ± 0.19
CUR | 6 | 0.91 ± 0.10
CPC | 1 | 1.30 ± 0.05
CPC | 3 | 1.63 ± 0.17
CPC | 6 | 1.85 ± 0.07
CPC-NPs | 1 | −0.23 ± 0.13
CPC-NPs | 3 | −0.67 ± 0.12
CPC-NPs | 6 | 1.67 ± 0.13
CUR-NPs | 1 | −1.62 ± 0.69
CUR-NPs | 3 | −2.34 ± 0.23
CUR-NPs | 6 | −3.11 ± 0.09

## Table 7
Simulated Environment | Formulations | Release Models | R2
Stomach | CPC | Zero order | 0.531
Stomach | CPC | First order | 0.99 2
Stomach | CPC | Higuchi | 0.756
Stomach | CPC | Korsmeyer–Peppas | 0.831
Stomach | CPC-NPs | Zero order | 0.466
Stomach | CPC-NPs | First order | 0.981
Stomach | CPC-NPs | Higuchi | 0.607
Stomach | CPC-NPs | Korsmeyer–Peppas | 0.727
Stomach | CUR-NPs | Zero order | 0.390
Stomach | CUR-NPs | First order | 0.982
Stomach | CUR-NPs | Higuchi | 0.698
Stomach | CUR-NPs | Korsmeyer–Peppas | 0.814
Intestine | CPC | Zero order | 0.717
Intestine | CPC | First order | 0.98 1
Intestine | CPC | Higuchi | 0.839
Intestine | CPC | Korsmeyer–Peppas | 0.858
Intestine | CPC-NPs | Zero order | 0.391
Intestine | CPC-NPs | First order | 0.961
Intestine | CPC-NPs | Higuchi | 0.596
Intestine | CPC-NPs | Korsmeyer–Peppas | 0.681
Intestine | CUR-NPs | Zero order | 0.237
Intestine | CUR-NPs | First order | 0.955
Intestine | CUR-NPs | Higuchi | 0.489
Intestine | CUR-NPs | Korsmeyer–Peppas | 0.578

## Table 8
Formulations | Tmax/h | T1/2/h | Cmax/(ng/mL) | AUC0–t/(ng/mL × h)
Curcumin | 6.17 ± 4.09 | NA 1 | 133.60 ± 28.10 | 936.99 ± 201.83
CUR-NPs | NA 1 | NA 1 | 270.23 ± 125.42 | 1155.46 ± 340.38
CPC | 1.00 ± 0.25 | 5.85 ± 1.50 | 1894.43 ± 672.65 | 5888.79 ± 1073.32
CPC-NPs | 0.79 ± 0.37 | 5.18 ± 2.69 | 2163.87 ± 777.36 | 9494.28 ± 1863.64

## Freetext Data
Data | Value | Relevance
--- | --- | ---
Curcumin concentration tested range | 0.5 to 1.5 mg/mL | Identifies the range tested in optimizing CPC-NPs preparation, relevant to improving bioavailability design.
Optimized CPC-NPs particle size | 71.19 ± 1.37 nm | Highlights particle size achieved, critical for enhancing bioavailability.
Stability over 5 days | Good stability at 4 °C and 25 °C | Demonstrates CPC-NPs' stability, which impacts clinical applicability.
Cmax for curcumin-free drug | 133.60 ± 28.10 ng/mL | Establishes the baseline bioavailability of free curcumin.
Cmax for CPC | 1894.43 ± 672.65 ng/mL | Shows improved bioavailability over the free drug, relevant to CPC design’s enhancement.
Cmax for CPC-NPs | 2163.87 ± 777.36 ng/mL | Indicates best bioavailability, key for supporting microfluidic CPC-NP advantages.
AUC0–t for curcumin-free drug | 936.99 ± 201.83 ng/mL/h | Baseline reference for bioavailability comparison.
AUC0–t for CPC | 5888.79 ± 1073.32 ng/mL/h | Demonstrates increased bioavailability due to phospholipid matrix.
AUC0–t for CPC-NPs | 9494.28 ± 1863.64 ng/mL/h | Indicates maximum bioavailability improvement using CPC-NPs.
Shelf-life impact on Dh | No significant aggregation within 5 days | Relevant to stable formulation for practical use.
Relevance of microfluidic preparation | Controlled mono-dispersion, high reproducibility | Key to identifying advantages over traditional methods.
Stability in gastric pH (1.2) | Maintained good structural stability | Important for potential gastrointestinal delivery.
Drug loading capacity CPC-NPs | Approximately 2.5× CUR-NPs | Points to efficiency in delivering more active compound.
DSC study | Conversion to amorphous form | Shows improved bioavailability due to changes in solubility profile.
Mechanistic advantage microfluidics | Better nanoparticle homogeneity | Supports CPC-NP bioavailability improvement evidence.
TEM results for CPC-NPs | Size: 57–65 nm; Spherical, uniform morphology | Visual proof of high-quality particle preparation.
Hemolysis rate < 5% | Indicates biocompatibility for CPC-NPs | Relevant for safety evaluation.
Potential commercial feasibility | No high-cost chips required | Relevance to practical large-scale production.
Release equilibrium time for CPC-NPs in gastric fluid (pH 1.2) | ~90 min | Shows rapid release, advantageous for bioavailability.
Release mechanism | Follows first-order release equation | Indicates release primarily driven by diffusion.
--- | --- | ---
Patient Population | Male Sprague-Dawley (SD) rats weighing 200–240 g | Relevant because it describes the test subjects used to study the pharmacokinetics of curcumin formulations.
Sample Size | 24 rats, divided into four groups (N=6) | Relevant for understanding the patient sample size used in the PK study design.
Blood Sampling Time Points | 15, 30, 45, 60, 120, 240, 360, 480, 600, 720, and 840 minutes | Relevant as it specifies the time points for blood sample collection essential for pharmacokinetics analysis.
Group Design | Four groups: curcumin (control), CPC, CPC-NPs, and CUR-NPs | Relevant as it shows the comparative approach taken to assess different formulations.
Oral Administration Dosage | 200 mg/kg (based on curcumin content) | Relevant because it details the administered dose, critical for interpreting PK results.
Storage of Blood Samples | Stored in EDTA-treated anticoagulated centrifuge tubes at −80 °C | Relevant to ensure the integrity of biological samples before analysis.
Enzymatic Digestion | β-glucuronidase used for enzymatic hydrolysis of glucuronidated drug metabolites | Relevant to explain the preparation process for HPLC analysis in PK studies.
HPLC Analysis | Performed with Agilent 1200 HPLC system detecting plasma samples | Relevant as the analysis method connects to how PK data was derived.
Ethical Approval | Ethics: PZSHUTCM2411250002, approved in June 2024 by the Animal Committee of Shanghai University of Traditional Chinese Medicine | Relevant because ethical approval confirms compliance with research ethics in PK experimentation.
Model Used | Non-atrial model | The pharmacokinetic analysis in the study utilized the non-atrial model, which indicates how the drug behaves and distributes in the system for key test parameters of bioavailability.
Comparison Model & System | Not explicitly stated (but indirect comparison shown for free drug, CUR-NPs)others specific ( detail analyical)- Suitable "pbpd system insight feasil402-"standardized
Flow rate ratio | Ranged from flow rate ratio (W/O) up to 136 nm particle size as observed in BBD experiments | The flow rate ratio is a critical parameter for determining particle Dh and PDI during the microfluidics process.
Total flow rate | Ranged from levels tested on particle Dh down to 74 nm | Total flow rate was evaluated for its effects on nanoparticle dispersion (PDI) and size consistency.
Stabilizer Concentration | 2–3 stabilization impacts observed in BBD validation tests | Stabilizer concentration directly affects PDI concentration.
Flow rate ratio (W/O) | Flow rate ratio directly influenced the particle Dh and PDI of CPC-NPs | Flow rate ratio is relevant as it impacts particle size, which is known to influence pharmacokinetics by affecting absorption rates.
Total flow rate | A variation in total flow rate led to changes in particle Dh and mono-dispersity of CPC-NPs | Total flow rate impacts particle uniformity, which affects bioavailability and pharmacokinetics by ensuring consistent drug delivery.
Stabilizer concentration | Stabilizer concentration, particularly of PVP K30, optimized nanoparticle stability and size | Relevant as stabilizer concentration ensures nanoparticle stability, which is critical for maintaining consistent pharmacokinetic profiles.
CPC Conversion to Amorphous Form | XRD and DSC indicated conversion into an amorphous form, enhancing solubility | Conversion to an amorphous state improves drug solubility and hence absorption and bioavailability, influencing pharmacokinetics.
Drug Loading Capacity | CPC-NPs had 2.5 times higher drug-loading capacity compared to CUR-NPs | Higher drug-loading capacity directly contributes to increased bioavailability, affecting pharmacokinetics outcomes.
Zeta Potential | CPC-NPs had a zeta potential of −38.23 ± 0.89 mV | The zeta potential affects nanoparticle stability in physiological conditions, indirectly influencing pharmacokinetic stability and absorption.
Particle Size | CPC-NPs had smaller particle size (71.19 ± 1.37 nm) compared to CUR-NPs | Smaller particle size increases surface area for absorption, significantly influencing pharmacokinetic parameters like Cmax and AUC.
Drug Release Rates | CPC-NPs exhibited faster release in gastric and intestinal conditions compared to CPC | Faster and controlled drug release enhances bioavailability, which directly affects pharmacokinetics.
pH Stability | CPC-NPs remained stable in pH 1.2 and 7.2, unlike CUR-NPs | Stability in varied pH environments ensures effective drug delivery, which is directly linked to optimizing pharmacokinetics.
Phospholipid Contribution | CPC's phospholipid matrix enhanced curcumin absorption and solubility | Phospholipids contribute to improved absorption and bioavailability, affecting pharmacokinetics.
Bioavailability Improvement | CPC-NPs had the highest bioavailability (16-fold Cmax increase vs. free drug) | Enhanced bioavailability leads to better pharmacokinetic outcomes, as seen with CPC-NPs' AUC increase.
Preparation Method | Microfluidics ensured mono-dispersity and consistent nanoparticle properties | Consistent quality of nanoparticles produced via microfluidics influences pharmacokinetic reproducibility and efficiency.