## Table 1
Formulation | Polymer/drug | Temperature (°C) | Solvent type
T25P2F | 2 | 25 | DMF
T25P5F | 5 | 25 | DMF
T45P2F | 2 | 45 | DMF
T45P5F | 5 | 45 | DMF
T25P2H | 2 | 25 | THF
T25P5H | 5 | 25 | THF
T45P2H | 2 | 45 | THF
T45P5H | 5 | 45 | THF

## Table 2
Formulation | PS (nm) | ZP (mv) | EE (%) | LP (%) | MDRT (h) | PDI
T25P2F | 155.63 ± 19.61 | -25.18 ± 11.68 | 55.99± 20.30 | 18.66 ± 6.77 | 65.06 ± 6.88 | 0.0513 ± 0.0234
T25P5F | 137.56 ± 22.40 | -17.53 ± 12.18 | 61.53 ± 2.86 | 10.25 ± 0.48 | 51.60 ± 5.38 | 0.2840 ± 0.1204
T45P2F | 117.93 ± 13.31 | -36.30 ± 2.33 | 52.24 ± 13.86 | 17.41 ± 4.62 | 70.86 ± 6.79 | 0.0517 ± 0.0337
T45P5F | 131.93 ± 13.20 | -26.58 ± 8.61 | 71.27 ± 5.93 | 11.88 ± 0.98 | 58.05 ± 7.91 | 0.0621 ± 0.0693
T25P2H | 151.73 ± 6.58 | -18.61 ± 1.70 | 41.19 ± 0.80 | 13.73 ± 0.26 | 67.51 ± 1.24 | 0.2017 ± 0.1267
T25P5H | 181.97 ± 15.72 | -15.81 ± 4.86 | 45.85 ± 15.04 | 7.64 ± 2.51 | 62.99 ± 7.85 | 0.1583 ± 0.1196
T45P2H | 145.67 ± 13.64 | -20.82 ± 0.83 | 36.71 ± 8.16 | 12.26 ± 2.72 | 71.93 ± 7.16 | 0.1680 ± 0.0788
T45P5H | 152.63 ± 24.54 | -22.75 ± 2.09 | 49.32 ± 16.95 | 8.22 ± 2.83 | 65.78 ± 4.66 | 0.1127 ± 0.0354
Free drug |  |  |  |  | 24.91 ± 3.45

## Table 3
Parameters | Actual values | Predicted values | Error (%)
PS (nm) | 112.8 ± 7.27 | 124.92 | -9.7
ZP (mV) | -29.32 ± 5.61 | -31.88 | -8.03
EE (%) | 58.05 ± 2.14 | 60.88 | -4.65
MDRT (h) | 71.87 ± 4.26 | 65.12 | 10.36

## Table 4
Formulation_Formulation_Formulation | K562_Unnamed: 1_level_1_48 h | K562_Unnamed: 2_level_1_72 h | HepG2_Unnamed: 3_level_1_48 h | HepG2_Unnamed: 4_level_1_72 h
Free DOX | 3.375 ± 1.032 | 2.006 ± 0.832 | 2.735 ± 1.12 | 1.518 ± 0.976
DOX/HEP-DEX | 2.085 ± 0.131** | 0.722 ± 0.018 | 0.840 ± 0.06*** | 0.297 ± 0.082
DOX/FA-HEP-DEX | 0.823 ± 0.021***’## | 0.371 ± 0.007 | 0.716 ± 0.031*** | 0.234 ± 0.019

## Freetext Data
Data | Value | Relevance
Synthesis and characterization method | FA-HEP-DEX was synthesized by esterification and amidation reactions, and characterized by 1H-NMR spectroscopy | Relevant because this describes the process of creating and verifying the novel polymeric micelle used as a drug delivery system.
Critical micelle concentration (CMC) values | CMC values of FA-HEP-DEX and HEP-DEX were 4.206 and 1.806 µg/mL, respectively | Relevant to understanding micelle stability and efficiency in drug delivery which is key to maintaining their structure during dilution in systemic circulation.
Drug preparation method | DOX-loaded micelles were prepared using a dialysis method | Relevant as it explains the technique used to effectively encapsulate the chemotherapeutic drug within the micelle structure.
Entrapment Efficiency | EE values ranged from 36% to 71%, highest with DMF as solvent | Relevant to the study’s goal of optimizing drug loading which is critical for therapeutic efficacy.
Particle Size | DOX-loaded micelles exhibited an average particle size of 117 to 181 nm | Relevant because particle size affects tumor accumulation via the enhanced permeability and retention (EPR) effect, contributing to targeted delivery.
Zeta Potential | ZP was strongly negative, ranging from -15.8 to -36.3 mV | Relevant to stability of the micelles, preventing aggregation and ensuring compatibility for intravenous administration.
Drug Release Behavior | Sustained release was demonstrated with more gradual release from targeted micelles | Relevant as controlled drug release is essential to preventing premature drug discharge and targeting cancer cells effectively.
Cell Uptake and Targeting | DOX-loaded FA-HEP-DEX micelles showed higher uptake in K562 cells due to folate receptor-mediated endocytosis | Relevant because it highlights the targeting efficiency of folate-functionalized micelles in comparison to non-targeted ones.
Cell Cytotoxicity | Targeted micelles were more cytotoxic to K562 cells and less to folate-negative HepG2 cells | Relevant to demonstrating improved therapeutic activity and specificity against folate receptor-expressing leukemic cells.
Competitive Inhibition | Free FA reduced cellular uptake of DOX/FA-HEP-DEX micelles in K562 cells | Relevant as it confirms folate receptor-mediated targeting as the mechanism of enhanced micelle uptake.
Solvent Type Impact on Micelle Formation | DMF generated smaller micelle sizes and higher EE compared to THF | Relevant to process optimization for ideal micelle characteristics, critical in achieving effective delivery.
Temperature Impact on Micelle Formation | Higher dialysis temperatures decreased micelle size and improved ZP | Relevant for optimizing preparation conditions to improve micelle structure and stability.
Blank Micelle Biocompatibility | Non-toxic blank micelles were verified against both cell lines | Relevant as a baseline to confirm that the delivery vehicle itself is safe and doesn’t contribute to unintended toxicity.
Drug Mechanism | DOX inhibits DNA topoisomerase II; DEX induces apoptosis in lymphocytes | Relevant to understanding how the drugs delivered by the micelles achieve their therapeutic effects against leukemia.
Number of Patients | Study does not specify patient sampling size | Clarifying the patient sample size would be critical in designing a PK study.
Sampling Type | Tissue sampling with targeted uptake analysis; no specific reference to blood sampling | PK studies commonly utilize sampling methods to evaluate drug levels, which could impact design choices.
Sampling Time Points | Cellular uptake and cytotoxicity examined at 4 hours for DOX-loaded samples | Investigates intracellular drug distribution versus traditional PK blood level checkpoints.
Patient Population | Target cells are cancer cell lines K562 (folate receptor-positive) and HepG2 (folate receptor-negative) | Instead of real patients, human leukemic and hepatocellular carcinoma cells are used, highlighting potential drug behavior models.
Model type | The study employs cellular uptake investigations and in vitro cytotoxicity assays. | Cellular uptake and cytotoxicity studies provide a framework to assess drug delivery mechanisms, akin to a cellular-based model rather than a compartmental one.
Experimental focus | The study does not explicitly mention the use of a pharmacokinetic model. | No traditional pharmacokinetic models like compartmental or PBPK were described, leaning instead toward biological and experimental evaluations.
Drug release assessment | Controlled drug release tested through dialysis. | Dialysis and release profiles simulate drug kinetics indirectly, but not via formal compartmental models.
Interaction studies | Competitive inhibition assays with free folic acid. | These assays indirectly function as mechanistic models to evaluate receptor-mediated drug delivery.
CMC of FA-HEP-DEX | 4.206 µg/mL | Relevant for understanding the stability and micelle formation of the targeting system in aqueous environments. Derived using pyrene as a fluorescence probe.
CMC of HEP-DEX | 1.806 µg/mL | Provides comparison with FA-HEP-DEX for micelle stability. Derived via fluorescence spectroscopy using pyrene.
Particle Size (PS) | 117-181 nm | Relevant for evaluating micelles' suitability for EPR effect-based targeting, derived using dynamic light scattering (DLS).
Polydispersity Index (PDI) | 0.05-0.28 | Indicates micelles' homogeneity, measured by dynamic light scattering.
Zeta Potential (ZP) | -15.8 to -36.3 mV | Used to assess the stability of micelles in aqueous dispersion, derived by dynamic light scattering measurements.
Entrapment Efficiency (EE) | 36%-71% | Relevant for assessing drug incorporation into micelle cores, calculated via UV-visible spectrophotometry.
Loading Content (LC) | 8%-18% | Represents the drug content relative to micelles, measured through UV-visible spectrophotometry.
Mean Drug Release Time (MDRT) | Varies based on formulation factors | Used to describe drug-release kinetics, calculated from drug release profiles over 168 hours using dialysis.
Solvent Type | DMF or THF | Assessed for impact on micelle size and encapsulation efficiency; estimated from experiments during dialysis.
Polymer-to-drug ratio (P/D) | 2 or 5 | Evaluated for its effect on EE and loading content, estimated through micelle preparation.
Dialysis Temperature | 25 °C or 45 °C | Investigated for its effect on micelle particle size and drug release behavior, estimated during micelle synthesis.
Solvent Type | Higher drug entrapment efficiency when switching from THF to DMF | Solvent type influences the solubility and precipitation rate during dialysis, affecting drug load and subsequent pharmacokinetics.
Polymer-to-Drug Ratio (P/D) | Increased P/D ratio improves drug entrapment efficiency | A higher P/D ratio increases micellar structure sites, influencing pharmacokinetics via higher encapsulated drug quantities.
Micelle Size (Particle Size - PS) | Size ranges from 117-181 nm | Nanoparticle size affects EPR effect, influencing drug distribution and tumor targeting in pharmacokinetics.
Zeta Potential (ZP) | Strong negative ZP values ranging from -15.8 to -36.3 mV | ZP affects micelle stability in systemic circulation, crucial for pharmacokinetics through prolonged blood circulation.
Critical Micelle Concentration (CMC) | CMC values were 4.206 µg/mL for FA-HEP-DEX and 1.806 µg/mL for HEP-DEX | Lower CMC ensures micelle integrity in body fluids, influencing sustained delivery and pharmacokinetics.
Release Profile | Sustained release beyond 10 hours | Sustained release impacts drug pharmacokinetics by prolonging therapeutic levels and reducing off-target effects.
Temperature During Dialysis | Higher temperature resulted in smaller micelle size and increased ZP | Temperature influences micelle formation, affecting drug delivery stability in pharmacokinetics.
Interaction Between Drug and Core | Hydrophobic interactions improve drug incorporation | These interactions modify retention and release dynamics, impacting pharmacokinetics through controlled drug release patterns.