## Table 1
Metabolic Pathways | Target Genes | Primer Sequences | References
Oxidative stress | Caspase (Casp) | F: 5′-GCAAGAAGGCTGTCCTCATC-3′R: 5′-GCTCTTGTCCGTGTCAATCA-3′ | [43,44]
Oxidative stress | Superoxide dismutase (SOD) | F: 5′-ATGAACATCCACCACACCAA-3′R: 5′-CCTTCCAGAAGAAGCTGTGG-3′ | [43,44]
Oxidative stress | Peroxidase (PerchL) | F: 5′-CAGCTTTCCTGCAGACCTTT-3′R: 5′-TCCACAAACTCCTCCTCCAC-3′ | [43,44]
Photosynthesis | Cytochrome b(N-terminal)/b6 (petB) | F: 5′-GGATTGCATCAGGAACACCT-3′R: 5′-AGGTGGTTTCAAACGTCCAG-3′ | [44]
Photosynthesis | Ribulose bisphosphate carboxylase, large chain (rbcL) | F: 5′-AGCTTCAGCAACGAAAAGGA-3′R: 5′-ATTCGTAGGTCCTCCACACG-3′ | [44]
Photosynthesis | P700 chlorophyll a apoproteins of the Photosystem I complex (psbL) | F: 5′-ATGGCTAGACCAAATCCAAA-3′R: 5′-TAGAGAAAAGAACAGCTAATACGAAAA-3′ | [44]
Astaxanthinbiosynthesis | β-carotene hydrolase (Q2 CHY) | F: 5′-GAGCTCAACGACATCTACGC -3′R: 5′-TTGGTGTGGTGGATCTGATG -3′ | [43]
Astaxanthinbiosynthesis | β-carotene ketolase (Q2 BKT) | F: 5′-TACCACTTCGACCTGCACTG-3′R: 5′-GAGGCGGAGGAAGCTGAC-3′ | [43]
Carbohydrate biosynthesis | GDP mannose 3-5 epimerase galactose (ME Q2) | F: 5′-GTCCTTCGACGACAAGAAGC-3′R: 5′-TGCTGTGGCTGTACTTGGTT-3′ | [43]
Carbohydrate biosynthesis | UDP-glucoronate decarboxylase xylose (GDQ1) | F: 5′-GTGACTACCTGGTGGCTCGT-3′R: 5′-GATTTGGTCCACCTCCAAGA-3′ | [43]
Housekeeping gene | β-tubulin | F: 5′-TGTACGACATCTGCTTCCGC-3′R: 5′-AGCCGACCATGAAGAAGTGC-3′ | [45]

## Table 2
Nanomaterials | Main Size Average (nm) | Standard Deviation (nm) | PDI
Ben | 154.1 | 63.9 | 0.571
Ben-Ag | 791.8 | 172.5 | 0.467
Ben-Ag (H2) | 160.9 | 45.65 | 0.695

## Table 3
Unnamed: 0 | Bentonite | Ben-Ag | Ben-Ag (H2)
C (%) | 0.23 | 0.17 | 0.24
H (%) | 1.54 | 1.18 | 0.97
N (%) | 0 | 1.22 | 0.94

## Table 4
Unnamed: 0_level_0_Unnamed: 0_level_1 | Culture Condition_Control (%) | Culture Condition_0.5 IC50 Ben-Ag (%) | Culture Condition_1.5 IC50 Ben-Ag (%) | Culture Condition_2 IC50 Ben-Ag (%)
Myristic acid (C14:0) | 4.07 | 2.7 | 2.51 | 2.71
Palmitic acid (C16:0) | 24.1 | 19.65 | 26.77 | 13.7
Hepthadecanoic acid (C17:0) | 10.94 | 16.41 | 8.85 | 26.01
Stearic acid (C18:0) | 5.81 | 11.11 | 10.77 | 4.73
SFAs | 44.92 | 49.87 | 48.9 | 47.15
Palmitoleic acid (C16:1) | 28.11 | 26.49 | 14.55 | 23.42
Hepthadecenoic acid (C17:1) | 2.06 | 2.36 | 1.14 | 3.25
Oleic acid (C18:1) | 12.01 | 7.1 | 24.69 | 6.02
Gadoleic acid (C20:1) | 3.58 | 1.45 | 1.07 | 1.93
MUFAs | 45.76 | 37.4 | 41.45 | 34.62
Linoleic acid (C18:2) | 3.86 | 2.25 | 5.37 | 2.1
Linolenic acid (C18:3) | 5.46 | 10.51 | 4.28 | 16.13
PUFAs | 9.32 | 12.46 | 9.65 | 18.23
UFAs | 55.08 | 49.86 | 51.1 | 52.85

## Freetext Data
Data | Value | Relevance
--- | --- | ---
Silver content in Ben-Ag | 10.33 wt% | Provides critical information about the active silver content, relevant to understanding the nanocomposite's properties and toxicity potential to Chlamydomonas sp.
IC50 value for Ben-Ag | 236.3 ± 6.9 mg/L | Indicates the concentration at which Ben-Ag inhibits 50% growth of Chlamydomonas sp., crucial for assessing its toxicity.
Toxicity mechanism | Oxidative stress, morphological changes, and DNA damage | Explains how Ben-Ag induces toxicity in microalgae, impacting physiological and molecular systems.
Increase in MDA activity after 24 h | Significant across tested concentrations | Shows oxidative damage caused by lipid peroxidation, linked to the toxicity of Ben-Ag.
Growth inhibition effects | Ben-Ag suppressed growth, whereas Ben-Ag (H2) showed no toxicity | Results emphasize the differential toxicological impacts of the two composites, informing material safety.
Carbohydrate content changes after 6 h at 0.5 IC50 | Significant increase | Indicates metabolic stress and shifts caused by sublethal concentrations of Ben-Ag.
Down-regulation of petB and psbL genes | Observed under Ben-Ag exposure | Reveals damage to photosynthetic processes, central to the organism's energy generation and survival mechanisms.
Up-regulation of SOD and peroxidase genes | 2- and 16-fold increases, respectively, after 24 h | Highlights cellular defense mechanisms activated by oxidative stress induced by Ben-Ag.
Impact on photosynthetic pigments | Decreased chlorophyll a and b after 24 h; reduction in carotenoids from 6 h | Reflects the stress imposed by Ben-Ag on photosynthetic systems and energy production pathways.
Change in lipid content after 96 h | Decrease observed at higher Ben-Ag concentrations | Suggests disruption in membrane integrity, a hallmark of cellular damage.
Absence of toxicity in Ben-Ag (H2) | Linked to larger NP size | Illustrates the role of nanoparticle size in determining cellular entry and overall cytotoxicity, essential for safer material design.
Protein content reduction at 96 h | Significant decrease across concentrations | Confirms adverse impacts on cellular functions and metabolism.
Role of aggregation in toxicity modulation | Aggregation decreases toxicity with time | Demonstrates how changes in nanoparticle behavior within environmental conditions influence toxicological outcomes.
Gene expression of Q2BKT | 15-fold up-regulation after 96 h | Reflects astaxanthin biosynthesis activation as a protective antioxidant response against oxidative stress.
FTIR changes | Alterations in O-H, N-H, and protein regions in Ben-Ag-treated cells | Identifies biomolecular interactions and potential mechanisms of nanocomposite-induced cell damage.
ROS detoxification response | Increased glutathione (GSH) after 6 h, total phenolic compound increase | Indicates cellular efforts to mitigate oxidative stress induced by Ben-Ag exposure.
Fluorescence staining with propidium iodide | Nuclear fragmentation confirmed after 96 h | Establishes apoptosis as a mechanism of cell death under Ben-Ag exposure.
Impact on fatty acid profile | Increase in heptadecanoic, linoleic, and linolenic acids; reduction in stearic and oleic acids | Demonstrates disruptions in lipid metabolism and cellular stress adaptation.
TEM results for Ben-Ag | Mean nanoparticle size 3.4 nm pre-H2 reduction | Relates to the higher toxicity of Ben-Ag due to its smaller size compared to Ben-Ag (H2).
Cytotoxicity at 2 IC50 Ben-Ag concentration | Decrease in cell viability after 6 h but slight recovery after 96 h | Shows time-dependent cytotoxic effects and potential resilience mechanisms in Chlamydomonas sp.
Patient Population | "Chlamydomonas sp., a unicellular green alga" | Relevant because the study used Chlamydomonas sp. as a model organism for assessing toxicity in microalgae, analogous to patient selection in PK studies.
Sampling Time Points | "6 h, 24 h, 72 h, and 96 h" | Relevant because these defined intervals for evaluation reflect typical PK study designs, allowing observation of temporal effects.
Sample Size per Experiment | "Triplicates for each experiment and untreated control group" | Relevant because experimental replicates ensure statistical reliability, similar to having multiple patients or samples in a PK study.
Treated Concentrations | "118.2 mg/L, 354.5 mg/L, and 472.7 mg/L, corresponding to 0.5 IC50, 1.5 IC50, and 2 IC50" | Relevant because testing multiple doses at defined intervals mirrors dosing variability in PK studies for understanding concentration-dependent effects.
Experimental Duration | "72-hour test duration to evaluate IC50 and other metrics" | Relevant because the defined exposure duration in microalgae tests is analogous to designing timeframes for drug PK profiling.
Model Organisms | "Chlamydomonas reinhardtii strains" | Relevant as these strains were used to represent the study population, akin to patient stratification in PK research.
Controls | "Untreated control group as a baseline" | Relevant for comparability, akin to baseline levels in PK studies to assess deviations due to treatment.
Conditions | "Cultures maintained at 25 ± 2 °C under continuous light (80 µmol photons·m−2·s−1)" | Relevant because these standardized environmental conditions ensure consistency equivalent to patient environment control in clinical studies.
Model Organism | Chlamydomonas sp. | The study used Chlamydomonas sp., a unicellular green alga, as the model organism to evaluate the toxicity mechanisms of silver-modified bentonite composites. This aligns with the question of understanding the biological model applied, even if not a pharmacokinetic model.
Experimental Design | Direct Resuspension Method | The approach ensured direct and immediate exposure of nanoparticles to the microalgal cells, reflecting a more realistic environmental scenario, providing insight into exposure models rather than a physiological compartmental analysis.
Gene Expression Analysis | Pathway-Based Transcriptomic Evaluation | The transcriptomic analysis of photosynthesis, oxidative stress, and carbohydrate-related genes does not use a compartmental model but reflects biological responses, supporting organism-level insights into the toxicity pathways.
Cation exchange temperature | Room temperature | This temperature was used for preparing silver-exchanged bentonite (Ben-Ag) and provides information about the synthesis conditions.
Cation exchange stirring time | Overnight | Indicates the duration necessary for effective Ag+ incorporation into bentonite during synthesis.
Drying temperature (Ben-Ag) | 110 °C | The drying temperature was used to stabilize the silver-modified nanocomposite, crucial for its analysis and subsequent biological studies.
Reduction temperature (Ben-Ag (H2)) | 200 °C | The temperature utilized to reduce Ag+ species to metallic Ag in Ben-Ag (H2), affecting nanoparticle characteristics such as size and distribution.
Reduction atmosphere | H2 | Pure hydrogen gas was used for the reduction process, impacting the final form of silver in the nanocomposite.
Silver content in Ben-Ag | 10.33 wt% | Estimated from elemental gravimetric analysis, this quantifies the active component responsible for the toxicity effects studied.
IC50 of Ben-Ag | 236.3 ± 6.9 mg/L | Represents the concentration at which Ben-Ag reduced Chlamydomonas sp. growth by 50%, critical for toxicity evaluation.
Ben-Ag exposure concentrations | 118.2 mg/L, 354.5 mg/L, 472.7 mg/L | These concentrations correspond to 0.5 IC50, 1.5 IC50, and 2 IC50, used to study dose-dependent effects on Chlamydomonas sp.
DLS particle size (Ben-Ag) | 792 nm | Dynamic light scattering estimated this value, showing coalescence after Ag+ exchange in bentonite.
DLS particle size (Ben-Ag (H2)) | 161 nm | DLS analysis post-H2 reduction reflects improved dispersibility, relevant for its reduced toxicity profile.
TEM average NP size (Ben-Ag) | 3.4 nm | Indicates the mean size of silver nanoparticles in Ben-Ag, crucial for understanding its high toxicity.
TEM average NP size (Ben-Ag (H2)) | 8.6 nm | Larger NP size in Ben-Ag (H2) compared to Ben-Ag, a factor associated with its reduced toxic effects.
FTIR Si-O-Si vibration band | 1042 cm−1 | Identifies structural features of the bentonite support before and after silver modification, confirming a minimal change in functional groups.
FTIR Ag-O-H band | 3344 cm−1 | Detected only in Ben-Ag-treated cells, highlighting silver-specific interactions with algal biomolecules.
MDA increase | After 24 h | Indicates lipid peroxidation due to oxidative stress in Chlamydomonas sp., relevant for toxicity mechanisms.
GPX activity increase | After 6 h | A biochemical parameter estimated to assess antioxidant enzyme activity in response to Ben-Ag exposure.
GSH content change | Significant increase for 1.5 IC50 and 2 IC50 | GSH levels reflect non-enzymatic antioxidant responses to silver toxicity.
Phenolic compound increase | After 6 h exposure | Indicates stress-induced production of protective molecules in microalgae to counter ROS from Ben-Ag.
Relative gene expression (psbL) | Down-regulated | Estimated from qPCR, shows impairment to photosynthesis pathways due to Ben-Ag.
Relative gene expression (rbcL) | 5-fold up-regulation | Provides insights into photosynthetic compensation mechanisms under stress.
Chlorophyll a:b ratio | Increased under high concentration | Reflects differential degradation of photosynthetic pigments under Ben-Ag stress.
Lipid content change | Significant decrease at 2 IC50 concentration | Indicates interference in lipid biosynthesis under silver stress, with implications for cellular membrane integrity.
Fatty acid composition change | Increased saturated fats (C16:0: 26.77%) post-treatment | Indicates metabolic adjustments in Chlamydomonas sp. related to resistance against silver-induced damage.
Increased ROS production | Oxidative stress generated by intracellular reactive oxygen species (ROS) can lead to oxidative damage in organic macromolecules such as proteins and DNA. | Relevant because oxidative stress could influence the bioavailability of nanoparticles and their distribution in cells, potentially affecting pharmacokinetics.
Aggregation of nanoparticles | Aggregation impacts the size and physical properties of nanoparticles, altering their interactions and cellular uptake. | Relevant as this affects nanoparticle bioavailability and transport, directly influencing pharmacokinetics.
Nanoparticle size distribution | Smaller nanoparticles were found to be more toxic and bioavailable compared to larger aggregated particles. | Relevant because nanoparticle size affects absorption, distribution, and metabolic rates, which are key pharmacokinetic parameters.
Surface charge modifications | The decreased electrostatic repulsion due to ion exchange with Ag+ increased particle aggregation. | Relevant because such changes could impact nanoparticle clearance and cellular absorption, key to pharmacokinetics.
Release of Ag+ ions from nanocomposites | The dissolution of nanosilver particles into ionic Ag+ was implicated in cellular uptake and toxicity. | Relevant because the release rates and solubility can profoundly affect absorption and systemic presence, major elements in pharmacokinetics.
Interaction with cellular membranes | Large colloidal aggregates face challenges in penetrating cellular membranes. | Relevant as membrane permeability impacts drug bioavailability and absorption, central to pharmacokinetics.
Time-dependent aggregation effects | Time-influenced aggregation reduced toxicity of nanoparticles due to diminished cellular uptake. | Relevant as stability over time could alter absorption rates, a core pharmacokinetic parameter.
pH and medium composition | Rates of Ag+ ion release depend on pH and medium factors. | Relevant because environmental conditions affecting ion release influence bioavailability and pharmacokinetics.
Antioxidant defenses in cells | Cellular antioxidants such as GPX and SOD respond to oxidative stress induced by nanosilver. | Relevant to pharmacokinetics as these cellular responses could alter the metabolism and detoxification of nanoparticles.
Protein and lipid modifications | Disruption in protein and lipid biomolecules by Ben-Ag exposure changed their structural roles. | Relevant because interactions with biomolecules might affect drug distribution and pharmacodynamic properties, indirectly linked to pharmacokinetics.