## Freetext Data
Data | Value | Relevance
Injectable Hydrogel Composition | Poly(lactic-co-glycolic acid)–poly(ethylene glycol)–poly(lactic-co-glycolic acid) (PLGA-PEG-PLGA) triblock copolymer | Relevant to vaccine delivery, acting as a thermosensitive hydrogel for sustained slow-release of vaccine components.
Selected PLGA-PEG-PLGA Grades | PPP1000 (Mw ∼1,000:1,000:1,000, LA:GA 1:1) and PPP1500 (Mw ∼1,500:1,500:1,500, LA:GA 6:1) mixed in 25:75 ratio | Relevant to achieving optimal gelation temperature for sustained vaccine delivery at physiological conditions.
Gel Transition Temperature | Tpeak at approximately 36°C, with onset temperature (T1) at 32.2°C and offset temperature (T2) at 38.2°C | Relevant because it ensures gel depot formation at body temperature after subcutaneous injection.
Vaccine Nanoparticle Design | E2 protein assembly conjugated with antigen (CBU1910) and adjuvant (CpG1826) | Relevant for co-delivery and prolonged exposure of both antigen and adjuvant, improving immune activation.
IgG Response | CBU-CpG-E2-loaded PPP elicited strongest IgG levels compared to other formulations | Relevant to demonstrating superior humoral immune response of hydrogel/nanoparticle-based vaccine.
Sustained Protein Release Period | PPP hydrogel demonstrated controlled release of protein NP for up to 8 weeks in vivo | Relevant to single-dose vaccine capability with extended immune activation.
Durability Comparison | At week 16, IgG levels from CBU-CpG-E2/PPP were significantly higher than bolus injected alternative | Relevant because durability is a critical parameter for vaccine effectiveness over time.
Th1/Th2 Response Balance | Balanced IgG2c/IgG1 response achieved with CBU-CpG-E2/PPP | Relevant because balanced immune response is essential for effective protection from C. burnetii infection.
Hydrogel Injectable Formulation | 20% w/v PPP at 25:75 ratio of PPP1000:PPP1500 maintained injectable liquid state at room temperature | Relevant for practical application of single-dose vaccine formulations.
Release Integrity Analysis | Released OVA protein retained alpha-helical structure; no degradation observed | Relevant because antigen structural integrity is critical for eliciting proper immune responses.
Immunization Schedule | Day 0 single administration followed by serum collection at weeks 8 and 16 | Relevant to monitoring immunological response for evaluating vaccine durability.
Adjuvant Role | CpG conjugation elicited Th1 response, enhancing immune activation and durability | Relevant to achieving stronger cell-mediated immunity necessary for defense against intracellular pathogen C. burnetii.
Model Antigen | CBU1910 (Com1 protein) used as immunodominant antigen | Relevant to selecting vaccine targets linked to effective Q fever protective immunity.
Mouse Study | C57BL/6 and SKH1-Elite mice used | Relevant because experimental models are required to test vaccine performance in vivo.
Mechanism of Hydrogel Gelation | Micelles self-assemble into gel network at physiological temperature | Relevant to ensuring nanoparticle payload delivery in sustained fashion within physiological environments.
Single-Dose Vaccine Advantage | PPP hydrogel encapsulation allows single-administration vaccine with prolonged effects | Relevant for reducing logistical complexities of prime-boost vaccination strategies.
Patient sample size | 35 mice | This is the total number of mice used for immunization studies, providing context to the design of the pharmacokinetic (PK) study in terms of sample size.
Patient population | 4–6 week old female C57BL/6 mice, weight ∼16–19 g | Indicates the specific characteristics of the study subjects (sex, age, and weight) relevant to extrapolating findings for vaccine release and effectiveness.
Blood sampling time points | Weeks 0, 8, and 16 | These time points were used to measure antibody responses and evaluate the durability and humoral immune profile after vaccination, crucial for understanding PK.
Administration route | Subcutaneous (s.c.) injection in the lower back | Specifies the administration route of vaccine formulations, important for the distribution profile in PK studies.
Housing conditions | Controlled facility at 72 ± 2°F (22.2°C), access to food and water ad libitum | Ensures standardized environmental factors that could impact outcomes related to PK.
Euthanasia method | CO2 followed by cervical dislocation | Guarantees ethical compliance in PK studies without additional tissue variability post-sampling.
Pre-sampling preparation | Anesthesia with isoflurane/O2 before phlebotomy | Reduces stress or physiological variability that could impact PK data integrity during sample collection.
Imaging follow-up | Weekly IVIS imaging for protein release kinetics | This technique was applied to study in vivo persistence of vaccine components, directly linked to PK profiling.
Model | Injectable nanoparticle-loaded hydrogel system | Relevant because the study describes the use of a thermosensitive hydrogel system to encapsulate and deliver nanoparticles loaded with protein antigens and adjuvants in a sustained-release manner, which can be considered a compartment-based delivery approach mimicking 1-compartment systems in vivo.
Experimental Framework | In vivo sustained-release depot | Relevant because the study examines this depot system in mice to evaluate its vaccine delivery characteristics and immune response impacts, aligning with the principles of compartment modeling in pharmacokinetics.
Release Mechanism Model | Sustained antigen exposure via hydrogel depot | Relevant to sustained release modeling as the study highlights the gradual uncontrolled antigen release from the hydrogel's network, mimicking kinetic profiles seen in compartment models.
T1 (Onset Temperature) | 32.2 °C for 20 wt% PPP mixture (25/75 ratio PPP1000:PPP1500) | Relevant as it needs to be near physiological temperature for subcutaneous application but below body temperature for gelation to occur in vivo without precipitation.
T2 (Offset Temperature) | 38.2 °C for 20 wt% PPP mixture (25/75 ratio PPP1000:PPP1500) | Indicates the endpoint of gelation and ensures thermal stability at physiological temperature.
Tpeak (Temperature at Peak Storage Modulus) | 36.0 °C for 20 wt% PPP mixture (25/75 ratio PPP1000:PPP1500) | Relevant as it represents the optimal gel strength formation point, critical for hydrogel depot vaccine stability and effectiveness.
G′peak (Peak Storage Modulus) | 114.7 Pa for 20 wt% PPP mixture (25/75 ratio PPP1000:PPP1500) | Ensures adequate mechanical stability as a depot under tissue stress.
Hydrodynamic Diameter, Micelles (20°C) | 19.7 ± 1.4 nm | Important for assessing size before gel network assembly critical for sustained release and injectability.
Hydrodynamic Diameter, Micelles (36-37°C) | Formation of gel network with larger clusters observed | Indicates successful in vivo application readiness for sustained vaccine delivery.
Ratio of PPP1000 to PPP1500 (vol/vol) | 25/75 | Estimated from rheological studies optimizing gelation for specific in vivo needs.
Concentration of PPP Polymer Mixture | 20 wt% | Ensures injectability in liquid state at room temperature pre-injection, transitioning into gel at physiological temperature.
Concentration of Encapsulated Vaccine NP | 0.667 μg/mL tested impact | Tested to ensure no disruption of gel-forming properties, critical for vaccine formulation research.
Duration for In Vitro Sustained Protein Release | 8 weeks | Directly related to the study's goal to achieve extended antigen exposure for durable immune response.
Simulated In Vivo Duration of Vaccine NP Retention | 8 weeks | Shows extended retention compared to bolus injections, central to the study hypothesis on sustained-release efficacy.
Hydrogel Composition | PLGA-PEG-PLGA (PPP) block copolymers | Relevant as the thermoresponsive properties of PPP influence sustained protein release and gelation characteristics.
Hydrogel Ratio | 25:75 ratio of PPP 1000 (Mw 1000:1000:1000 Da, LA:GA 1:1) and PPP 1500 (Mw 1500:1500:1500 Da, LA:GA 6:1) | Relevant because this specific ratio optimizes gel formation at physiological temperature.
Polymer Concentration | 20 wt% PPP | Relevant since higher concentrations increase physical strength (G’), aiding sustained-release properties crucial for pharmacokinetics.
Storage Modulus | G’peak of 114.7±33.8 Pa at physiological temperature (37°C) | Relevant because the mechanical strength of the gel influences the depot's ability to sustain protein release.
Gelation Temperature Range | T1 ∼32.2 °C, Tpeak ∼36.0 °C, T2 ∼38.2 °C | Relevant as the gel's thermal transition ensures in situ gelation and sustained drug release at body temperature.
Micelle Assembly | Formation of micelles that self-assemble into gel networks at 37°C | Relevant as micelle network formation impacts diffusivity and controlled release kinetics of the encapsulated payload.
Protein Loading Stability | Proteins like E2 maintain structural integrity during encapsulation and release | Relevant to pharmacokinetics as protein stability ensures consistent delivery and therapeutic effect.
Release Dynamics | Protein release profile exhibits burst effect followed by continuous release over 8 weeks | Relevant since prolonged release enhances pharmacokinetic duration and reduces dosing frequencies.
Adjuvant Inclusion | CpG adjuvant conjugated to nanoparticles | Relevant as CpG impacts immune activation, which aligns with sustained antigen delivery to lymph nodes.