## Table 1
Preparation method | Experimental condition | Swelling ratio | Hardness(kPa) | Elasticity(%) | Modulusofelasticity(kPa) | Compression Modulus(kPa) | Fracture strain(%) | Rupture stress(kPa) | Strain sensitivity | Viscosity(Pa.s) | Fatigue resistance (number of cycles)
Physical crosslinking [[123], [124], [125]] | Room temperature,pH7.4 | 15–20 | 10–20 | 80–90 | 10–50 | 20–60 | 200–300 | 50–100 | 0.5–1.0 | 0.1–0.5 | 100–200
Chemical crosslinking [[126], [127], [128]] | Room temperature,pH7.4 | 10–15 | 50–100 | 70–80 | 50–200 | 100–300 | 150–250 | 100–200 | 1.0–2.0 | 0.5–1.0 | 500–1000
IPNs [[129], [130], [131]] | Room temperature,pH7.4 | 8–12 | 100–200 | 60–70 | 100–300 | 200–400 | 100–200 | 200–300 | 2.0–3.0 | 1.0–2.0 | 1000–2000

## Table 2
Preparation method | Experimental condition | Swelling ratio | Hardness(kPa) | Elasticity(%) | Modulusofelasticity(kPa) | Compression Modulus(kPa) | Fracture strain(%) | Rupture stress(kPa) | Strain sensitivity | Viscosity(Pa.s) | Fatigue resistance (number of cycles)
pH-responsive hydrogels [[143], [144], [145]] | Room temperature,pH5.0 | 18–22 | 30–80 | 80–90 | 30–100 | 60–150 | 200–300 | 80–150 | 1.0–2.0 | 0.3–0.8 | 300–600
pH-responsive hydrogels [[143], [144], [145]] | Room temperature,pH7.4 | 12–15 | 50–150 | 70–80 | 50–150 | 100–250 | 150–250 | 100–200 | 1.5–2.5 | 0.8–1.5 | 500–1000
Temperature-responsive hydrogels [[146], [147], [148]] | 25 °C,pH7.4 | 20–25 | 20–50 | 85–95 | 20–80 | 40–100 | 250–350 | 60–120 | 0.8–1.5 | 0.2–0.8 | 200–400
Temperature-responsive hydrogels [[146], [147], [148]] | 37 °C,pH7.4 | 10–15 | 80–150 | 70–80 | 80–150 | 150–300 | 150–250 | 150–250 | 1.5–2.5 | 0.8–1.5 | 500–1000
Humidity responsive hydrogel [[149], [150], [151]] | Relative humidity 30 % | 10–15 | 20–60 | 75–85 | 20–60 | 40–100 | 150–250 | 50–100 | 0.8–1.5 | 0.2–0.8 | 200–400
Humidity responsive hydrogel [[149], [150], [151]] | Relative humidity 90 % | 20–25 | 10–40 | 85–95 | 10–40 | 30–60 | 250–350 | 30–80 | 0.5–1.0 | 0.1–0.5 | 100–200
Pressure responsive hydrogel [[152], [153], [154]] | 0.1 MPa,Room temperature | 12–18 | 50–150 | 70–80 | 50–150 | 100–250 | 150–250 | 100–200 | 1.0–2.0 | 0.5–1.0 | 500–1000
Pressure responsive hydrogel [[152], [153], [154]] | 1 MPa,Room temperature | 8–12 | 100–300 | 60–70 | 100–300 | 200–400 | 100–200 | 200–300 | 2.0–3.0 | 1.0–2.0 | 1000–2000
Electro - responsive hydrogel [[155], [156], [157]] | Room temperature, applied electric field (1 V/cm) | 10–15 | 80–200 | 70–80 | 80–200 | 150–300 | 150–250 | 150–250 | 1.5–2.5 | 0.8–1.5 | 500–1000
Electro - responsive hydrogel [[155], [156], [157]] | Room temperature, applied electric field(5 V/cm) | 8–12 | 150–350 | 60–70 | 150–350 | 250–450 | 100–200 | 250–350 | 2.5–3.5 | 1.5–2.5 | 1500–3000
Photo-responsive hydrogel [60,158,159] | Room temperature,UV light | 5–10 | 100–250 | 60–70 | 100–250 | 200–400 | 100–200 | 200–300 | 2.0–3.0 | 1.0–2.0 | 1000–2000
Magnetic- responsive hydrogel [[160], [161], [162]] | Room temperature, external magnetic field | 10–15 | 50–150 | 70–80 | 50–150 | 100–250 | 150–250 | 100–200 | 1.5–2.5 | 0.8–1.5 | 500–1000
Chemically responsive Hydrogels [21,163,164] | Room temperature,NaCl-containing solution | 15–20 | 40–120 | 75–85 | 40–120 | 80–200 | 200–300 | 80–150 | 1.0–2.0 | 0.3–0.8 | 300–600
Chemically responsive Hydrogels [21,163,164] | Room temperature,Ca2+ containing solution | 8–12 | 100–300 | 60–70 | 100–300 | 200–400 | 100–200 | 200–300 | 2.0–3.0 | 1.0–2.0 | 1000–2000
Multi-responsive hydrogel [60,165,166] | 37 °C,pH 5.0 | 8–12 | 150–300 | 60–70 | 150–300 | 300–500 | 100–200 | 250–350 | 2.5–3.5 | 1.5–2.5 | 1500–3000
Multi-responsive hydrogel [60,165,166] | 25 °C,pH 7.4,Relative humidity 60 % | 15–20 | 50–150 | 80–90 | 50–150 | 100–250 | 200–300 | 100–200 | 1.5–2.5 | 0.8–1.5 | 500–1000

## Freetext Data
Data | Value | Relevance
Preparation methods of cellulose hydrogels | Physical crosslinking (e.g., hydrogen bonding, ionic bonding), chemical crosslinking (e.g., covalent bonding, Schiff base reaction), freeze-thaw cycles, photo-crosslinking, radiation-induced crosslinking, IPNs | Relevant to understanding the synthesis techniques and structural optimization of cellulose hydrogels for various applications described in the paper.
Stimulus responsiveness | Temperature, pH, humidity, pressure, electric field, light, magnetic field, chemical substances | These responsiveness traits define the functional capabilities of cellulose hydrogels in biomedical and environmental applications across multifaceted stimuli, highlighting their adaptability.
Biomedical applications of cellulose hydrogels | Tissue engineering, drug delivery systems, wound healing, disease diagnosis, biosensing, conductive devices | Directly addresses the paper’s focus on potential medical uses, showcasing how cellulose hydrogels contribute to advancements in regenerative medicine and therapies.
Challenges to clinical translation | Immune compatibility, long-term stability, scalability of production, regulatory approval | Relevant for addressing the barriers to implementing cellulose hydrogels from laboratory research to practical clinical contexts, specifically outlined in the study.
Design strategies for cellulose hydrogels | Multifunctional integration, intelligent design, enhanced stimulus responsiveness | Relevant as these strategies aim to address application-specific challenges and improve the performance of cellulose hydrogels in diverse medical and environmental fields.
Applications in drug delivery | Oral, nasal, ocular, advanced cancer therapies | Relevant because it encompasses primary pathways discussed for hydrogel-mediated drug delivery systems enhancing specificity and bioavailability.
Use in disease diagnostic systems | Biosensing applications, conductive variants for monitoring | Highlights how cellulose hydrogels’ properties are leveraged for advanced diagnostic techniques and real-time monitoring capabilities in healthcare.
Unique advantages of cellulose hydrogels | Cost-effectiveness, excellent biocompatibility, abundant availability, high mechanical strength | Central to understanding why cellulose-based hydrogels are preferred materials in biomedical research and applications.
Research focus areas | Multi-stimulus response, intelligent applications, optimization for production | Highlights future research directions to improve hydrogel functionality, scale-up processes, and broaden their utility, as discussed in the paper.
Material composition | Cellulose derivatives (e.g., carboxymethyl cellulose, hydroxypropyl cellulose), nanocellulose (e.g., CNC, CNF) | Essential for understanding how different cellulose materials contribute to sponge-like responsive matrices suitable for biomedical technologies.
Patient population | Not specified; the review discusses the applications of cellulose-based hydrogels generally and does not detail specific patient demographics for PK studies | The paper does not directly reference a PK study with defined patient populations, focusing instead on the broader potential of hydrogels in biomedical applications.
Sample size | Not specified; no mention of sample sizes in PK study contexts | The paper does not provide information about PK studies' sample sizes, as its focus is on hydrogel development rather than direct clinical PK research.
Sampling time points | Not specified; sampling strategies such as blood/tissue sampling times are not covered | The paper lacks details on PK study sampling points, as it reviews hydrogel properties and applications rather than conducting drug-release studies.
PK study design | Discussion of controlled drug release mechanisms but not specifics of PK study protocols | Relevant to the broader context of controlled drug delivery but does not include explicit PK study designs or protocols.
Model Type | Not explicitly mentioned in the review | The paper discusses the applications of cellulose hydrogels but does not provide details on pharmacokinetic or compartmental modeling frameworks.
System References | Tissue engineering model, drug delivery system, wound dressing applications | These systems were explored in the context of cellulose hydrogels' applicability but lack direct association with a compartmental model.
Example Framework | Hydrogel-based sensor designs for human diagnostics | The paper examines practical systems utilization without associating them with formal mathematical or traditional compartment models.
Sources of Cellulose | 40–50% of plant cell wall mass | Relevant as it highlights the abundance and distribution of cellulose, which is a primary material used in hydrogels.
Physical properties of CNC | Diameter: ~3–10 nm; Length: ~100–300 nm | Relevant because these parameters determine the suitability of CNC for reinforcement composites, films, and drug carriers.
Mechanical properties of CNC | Rigidity: ~7.5 GPa; Crystallinity: 54–88% | Relevant for evaluating CNC's applicability in high-strength material formulations and biomedical applications.
Physical properties of CNF | Diameter: ~5–60 nm; Length: Several microns | Relevant to CNF's suitability for flexible films, packaging, and scaffolding in biomedical fields.
Mechanical properties of CNF | Crystallinity: 50–60%; Viscoelastic network formation | Relevant for understanding CNF's use in forming gel-like networks for tissue engineering and flexible materials.
Compression modulus of SPLCH hydrogel | Range: 310–320 kPa | Relevant for its application in capacitive pressure sensors, indicating durability and mechanical robustness.
Response time of capacitive sensors | Sensitivity: 5.18 kPa−1; Time: ~25–50 ms | Relevant for evaluating SPLCH hydrogel's performance in real-life physiological monitoring and technology applications.
Detection limit of hydrogel-based sensor | 1.875 Pa | Relevant for the sensitivity and capability of the pressure detection system in medical monitoring.
Conductivity of cellulose-BT composite hydrogel | ~89.9 mS cm−1 at 25 °C | Relevant for its feasibility in biosensors and electronic applications.
Temperature range for SPLCH | −30 to 70 °C | Relevant to its capability to function in extreme environmental or biomedical applications.
Mechanical properties of PAA/cellulose hydrogels | Breaking strength: ~4.42 MPa | Relevant for long-term implantation and durable use in tissue engineering.
Swelling behavior of hydrogels | Water content: >90% | Relevant due to its impact on drug delivery and wound healing applications.
Crosslinking methods used | Physical (hydrogen bonds); Chemical (covalent bonds) | Relevant as it explains the strategies for tailoring hydrogel functionalities based on stimulus responsiveness.
Drug release rate influenced by pH | Enhanced at acidic pH (tumor microenvironment) | Relevant for targeted therapeutic benefits in cancer therapies.
Cell viability in hydrogel studies | ~90–98% following hydrogel exposure | Relevant for confirming biocompatibility of hydrogels used in tissue engineering applications.
Viscoelastic properties of hydrogel | 141±3 kPa elastic modulus; Swelling: 58±2 g/g | Relevant for evaluating the compatibility of hydrogels for tissue scaffolds and cell proliferation environments.
Cellulose hydrogels swelling behavior | The polymer chain can absorb a large amount of water through hydrophilic groups (-OH, -COOH, -CONH2, and -SO3H) | The swelling behavior influences the diffusion of drug molecules, which significantly affects pharmacokinetic properties such as drug absorption and distribution rates.
pH-responsive hydrogel mechanism | Hydrogel typically contains anionic or cationic groups that accept or release protons depending on environmental pH | pH sensitivity influences drug release in different regions of the gastrointestinal tract, thereby affecting the pharmacokinetics of oral drugs.
Temperature-responsive mechanism | Cellulose hydrogels adjust swelling rate and phase transition in response to external temperature changes | Temperature responsiveness impacts drug dissolution and release kinetics, which are important pharmacokinetic parameters.
Porous 3D architecture | High specific surface area and tunable cross-linking density of cellulose hydrogels | Porosity and cross-linking density control the drug loading and release rate, directly influencing pharmacokinetics such as bioavailability.
Drug protection in acidic environments | Hydrogels remain unswollen, encapsulating drugs at low stomach pH | Protective mechanisms in acidic environments prevent premature degradation, thus preserving pharmacokinetic stability in drug delivery systems.
Chemical crosslinking | Stabilizes the hydrogel structure and improves swelling properties | Stable cross-links prolong drug release duration, influencing pharmacokinetics through sustained release delivery systems.
Responsive behavior to enzymatic degradation | Modified hydrogel enzymatic degradation is inhibited in gastric conditions but accelerated in intestinal environments | Targeted release kinetics due to enzymatic responsiveness impact pharmacokinetics, especially in gastrointestinal drug absorption.
Release mechanism under external stimuli | Response to NIR irradiation initiates drug release | The capability for spatiotemporal release under external stimuli modifies pharmacokinetics, allowing controlled dose delivery.
Influence of mechanical properties | Hydrogels must maintain structural integrity until drug release | Mechanical integrity is critical to ensuring consistent drug release profiles, directly affecting pharmacokinetic parameters.
Bioavailability enhancement | Cellulose hydrogels improve drug absorption through modulation of pH and controlled swelling | Enhanced bioavailability due to controlled drug release impacts pharmacokinetics by improving systemic drug concentrations.