## Table 1
PLGA and Additives in Implants | Expanded Patterns in Applications | Refs.
PLGA + Glycerol, Ethyl Heptanoate | Modifies implant morphology to reduce burst release and enhance mechanical stability; effective in opioid addiction treatment and antibiotic delivery systems. | [56,57,58]
PLGA + Ibuprofen | Widely used in pain relief and inflammation therapy, with hot melt extrusion and 3D printing methods enabling personalized and controlled release profiles. | [4,8,25,59,60]
PLGA + Dimethyl Sulfoxide (DMSO) | Facilitates in situ forming depot systems, reducing burst release for psychiatric and hormone therapies; supports rapid implant solidification. | [55,61]
PLGA + PEG | Enhances protein and peptide release by neutralizing acidic degradation; also used as a plasticizer in implants for flexibility and tailored degradation rates. | [3,21,23,40]
PLGA + Albumin–Oleic Acid Conjugates (AOC) | Double-controlled release systems for psychiatric drug delivery, reducing burst effects and enabling sustained release over weeks. | [62]
PLGA + β-Cyclodextrin (β-CD) | Improves peptide delivery by modulating polymer erosion and sustained drug release; effective in cancer and hormone therapies. | [12,42,63]
PLGA + Hydroxyapatite or β-TCP | Promotes bone regeneration by enhancing osteoconductivity; used in dental, orthopedic, and spine applications with sustained release for months. | [45,64,65,66,67]
PLGA + Poloxamer, PEO | Adjusts polymer swelling to control drug release; ideal for local anesthetic delivery with tunable degradation and erosion properties. | [10]
PLGA + Dexamethasone | A key agent in inflammation control, delivering sustained release in neural, ocular, and implantable medical devices for weeks to months. | [22,37,40,68,69]
PLGA + Antibiotics (e.g., Ciprofloxacin, Gentamicin) | Provides localized infection control in orthopedic and dental implants; coatings offer sustained antibacterial activity and biofilm prevention. | [44,45,70]
PLGA + Metal Nanoparticles (e.g., Ag, Fe3O4) | Combines antibacterial and bioactive properties for implant coatings; effective in reducing infections and promoting osseointegration. | [44,45,71]
PLGA + Paclitaxel, Doxorubicin (DOX) | Used in advanced chemotherapy delivery systems, integrating phase-specific release for targeted tumor reduction and minimal systemic toxicity. | [6,27,72,73,74]
PLGA + Trehalose, Chitosan | Enhances protein stability and biocompatibility; chitosan contributes to tissue integration in neural, ocular, and bone repair systems. | [48,75,76]
PLGA + Various Solvents (e.g., NMP, TEC, Ethanol) | Solvent systems influence implant morphology, burst release, and sustained delivery; commonly used in in situ forming implants and depot formulations. | [9,23,54,56,58]
PLGA + Alginate or Gelatin | Enhances structural support and drug retention for cartilage, neural, and bone regeneration; supports dual-release systems for complex treatments. | [51,73,77,78]
PLGA + VEGF or Growth Factors | Stimulates vascularization and tissue repair, particularly in stroke and regenerative therapies; biphasic release supports long-term recovery. | [28,34,36,79]
PLGA + Fluorescent Markers or Dyes | Enables real-time imaging and monitoring of drug release profiles and implant degradation in vivo, supporting formulation refinement. | [18,80]
PLGA + Excipients (e.g., HPMC, Stearic Acid) | Modulates release profiles by altering implant swelling and phase separation; effective in anti-inflammatory and antibiotic delivery systems. | [23,41,81]

## Table 2
Physicochemical Property | Expanded Observations and Patterns | Refs.
Entrapment Efficiency | High efficiency observed (47.03–95.34%) across multiple applications. Factors include polymer compatibility, drug hydrophilicity, and particle size. For proteins/peptides, additives like PEG improved encapsulation and preserved bioactivity. | [1,61,86,96,97]
Drug Release Kinetics | Bi-phasic, tri-phasic, and near-zero-order patterns linked to polymer degradation and diffusion mechanisms. Additives and solvent choices significantly modified release phases, enabling longer release durations (up to 6 months for some formulations). | [4,19,21,22,68]
Burst Release | Reduced burst release (<5%) achieved through techniques such as altering solvent miscibility, adding PEG, or modifying polymer end groups. Formulations with medium MW PLGA (e.g., 34 kDa) and additives like shellac showed effective burst suppression. | [3,12,23,83]
Swelling Behavior | Swelling increased implant size significantly (600–1700%), promoting drug release by enhancing water penetration. Hydrophobic additives reduced swelling effects, creating more controlled release profiles. | [5,21,22,54,68]
Degradation Rate | Degradation onset (3–14 days) controlled by PLGA MW, lactide/glycolide ratio, and terminal group composition. Low MW and 50:50 ratios accelerated degradation, while higher lactide ratios slowed polymer erosion. | [4,5,14,98,99]
Morphology | Dense, porous, and sponge-like morphologies affected drug release and stability. Porous structures allowed faster release and better protein encapsulation, while dense morphologies delayed erosion and prolonged release. | [57,88,91,100,101]
Particle Size | Smaller particle sizes (~100 nm) favored rapid release and clearance, while larger particles (~10 μm) enabled prolonged drug delivery. Morphological transitions during release contributed to changing surface areas and release rates. | [3,48,73,96]
Controlled Porosity | Optimized pore sizes (300–500 μm) improved tissue integration and drug delivery, especially in bone regeneration. Excess porosity led to burst effects, while controlled pore architecture enabled sustained release. | [25,32,95]
Glass Transition Temperature (Tg) | Lower Tg (<20 °C) allowed flexible implant fabrication, critical for applications like injectable systems and neural implants. Tg affected mechanical properties and degradation rates. | [19,82,84]
Surface Modification | Surface coatings (e.g., plasma treatment, nanosilver, or bioactive glass) enhanced implant biocompatibility, corrosion resistance, and drug release. Modified surfaces also reduced bacterial adhesion and inflammatory responses. | [66,71,102,103]
Encapsulation Efficiency (Proteins/Peptides) | Protein formulations achieved encapsulation efficiencies >90%. Incorporating excipients like PEG improved protein stability and reduced denaturation, enabling effective long-term delivery. | [24,53,86,104]
Release Models | Korsmeyer–Peppas, Weibull, and Higuchi models effectively described release kinetics. Multi-phase models were common, reflecting the combined effects of diffusion, swelling, and polymer erosion. | [6,12,19,105,106]
Polymer Molecular Weight (MW) | MW directly influenced drug release and degradation. Medium MW (~34 kDa) associated with balanced release profiles; high MW (>50 kDa) delayed onset of degradation. | [5,7,22,101]
Lactide/Glycolide Ratio | Ratios of 75:25 provided slower, more sustained release profiles, ideal for depot formulations. Ratios of 50:50 favored faster degradation and burst effects, suitable for short-term therapies. | [2,20,64]
Surface Area to Volume Ratio | Higher surface-to-volume ratios accelerated release, with shape-controlled implants (e.g., honeycomb designs) demonstrating predictable release kinetics. | [17,84,107]
Residual Monomers | Residual monomer content increased degradation rates but reduced initial lag phases. Suitable for applications requiring rapid release initiation. | [19,30]
Hydrophilicity/Hydrophobicity | Hydrophobic additives (e.g., Eudragit S100) delayed drug release and reduced burst effects. Hydrophilic components (e.g., PEG) enhanced swelling and initial release. | [23,24,88]
Zeta Potential | Stable nanoparticle systems demonstrated zeta potentials around −30 mV, enabling efficient drug encapsulation and sustained release. | [108]
Drug Loading | High drug loading (>30%) accelerated burst release, requiring balancing with polymer additives to maintain controlled kinetics. | [12,88,96,109]
Diffusion-Controlled Release | Diffusion mechanisms dominated during early release phases, particularly in systems with large surface areas or controlled porosity. | [4,8,11,12]
Erosion Profiles | Implants exhibited bulk erosion in early phases and transitioned to surface erosion as structural integrity diminished. First-order kinetics commonly describes this behavior. | [54,68,98,104]
Elastic Modulus and Mechanical Properties | Mechanical properties decreased significantly as polymer degraded, with elastic modulus changes aligning with drug release and structural erosion. | [66,99,110,111]
Water Uptake | Higher water uptake correlated with rapid polymer swelling and enhanced drug diffusion. Formulations with hydrophobic additives exhibited delayed water absorption and prolonged release. | [22,85,93]
Biocompatibility | Additives like PEG, HPMC, and surface coatings reduced inflammatory responses. Implants demonstrated minimal toxicity in vivo, preserving tissue structure and function. | [50,102,104,112]

## Table 3
Processing Method | Key Insights and Observed Patterns | Technical Data | Refs.
Hot Melt Extrusion (HME) | Stable implants; controls polymer-drug interactions and implant stability. | Temp: 90–120 °C; Pressure: 20–50 MPa; Drug–polymer blends milled before extrusion; compatible with heat-stable drugs. | [4,11,19,22,30,59,85,100]
Solvent Casting and Evaporation | Produces thin films and multilayer structures; controls burst release. | Solvents: Dichloromethane (DCM), acetone; Evaporation under reduced pressure; Thickness: 50–500 μm. | [12,101,121,122,123]
Phase Separation/Coacervation | Encapsulates hydrophilic and hydrophobic drugs; achieves controlled release. | Solvent: DCM, NMP; Non-solvent: Mineral oil, ethanol; Stirring rate: 200–1000 rpm; Particle sizes: 1–100 μm. | [15,82,124]
3D Printing | Enables tunable porosity and implant geometry. | Techniques: Fused Deposition Modeling (FDM), Direct Ink Writing (DIW); Print temp: 150–200 °C; Layer height: 0.1–0.5 mm. | [17,28,32,59,106]
Spray Drying | Produces uniform microspheres; enables controlled morphology. | Inlet temp: 40–80 °C; Solvent: Ethanol/DCM; Feed rate: 2–10 mL/min; Particle size: 1–10 μm; Encapsulation efficiency: 60–95%. | [3,73,107]
Micromolding and Compression c | Creates precise implant geometries; reduces burst release. | Compression force: 0.5–5 kN; Molding temp: 50–70 °C; Mold sizes: 1–10 mm; Drug loading: 10–50%. | [30,55,76,100]
Emulsion Techniques (o/w, w/o/w) | Produces microspheres and nanospheres with sustained release. | Solvents: DCM, acetone; Stabilizers: PVA, surfactants; Mixing speed: 500–1500 rpm; Encapsulation efficiency: 70–90%; Size: 200 nm–10 μm. | [27,36,48,125,126]
Solvent Exchange/Precipitation | Forms in situ implants with adjustable release profiles. | Solvents: NMP, DMSO; Non-solvent: PBS or aqueous buffers; Solvent exchange controlled by injection speed (1–5 mL/min); Morphology: Porous or dense structures. | [2,12,23,54,56,127]
Electrospinning | Produces nanofibrous scaffolds with high surface area. | Voltage: 10–20 kV; Feed rate: 0.5–2 mL/h; Solvents: DCM/DMF blends; Fiber diameters: 50–500 nm. | [60,128,129]
Microparticle and Nanoparticle Preparation | Enables stability for sensitive drugs; achieves extended release. | Techniques: Solvent evaporation, emulsification; Particle sizes: 100 nm–10 μm; Encapsulation efficiency: 70–95%. | [3,24,48,130]
Freeze-Drying (Lyophilization) | Preserves drug stability and bioactivity. | Freezing temp: −20 to −80 °C; Vacuum: 0.1–0.3 mbar; Drying temp: 0–25 °C; Process time: 24–72 h. | [107,125]
Microlithography | Creates precise microstructures; supports linear release. | UV-LIGA method; Resolution: 1–50 μm; Materials: PLGA 502, photoresist masks; Aspect ratio: Up to 20:1. | [120,131]
In Situ Phase Inversion | Injectable depots; solvent and polymer selection critical for performance. | Solvent: NMP, DMSO; Precipitation medium: PBS; Polymer concentration: 10–30%; Pore sizes: 1–100 μm. | [9,56,58,88,127]
Oil/Water Emulsion Solvent Evaporation | Produces uniform microspheres; scalable manufacturing. | Solvent: DCM, acetone; Emulsifiers: PVA, PEG; Stirring: 500–1500 rpm; Microsphere sizes: 500 nm–10 μm. | [40,42,48,116,123]
Ultrasonic Spray Coating | Applies uniform coatings for medical devices. | Ultrasonic frequency: 20–60 kHz; Solvents: Acetone, ethanol; Coating thickness: 10–100 μm. | [94,97,102]
High-Energy Ball Milling | Prepares uniform platforms with bioactive components. | Rotation speed: 200–400 rpm; Milling time: 2–8 h; Ball-to-powder ratio: 10:1–20:1; Size: 10–50 μm. | [99,132]
Hybrid Techniques (e.g., UMAOH) | Creates multifunctional implant coatings. | Process temp: 200–400 °C; Coating thickness: 10–50 μm; Hybrid layers: PLGA/CaP or PLGA/metal nanoparticles. | [66,133]
Multivariate Optimization Approaches | Adjusts parameters to minimize burst release and optimize drug loading. | Box–Behnken designs; Variables: Drug–polymer ratio, solvent composition, stirring speed; Results: Optimized burst control and morphology. | [55,57,127,134]
USP Apparatus 4 Testing | Accelerates implant release testing; correlates real-time data. | Testing medium: PBS; Flow rate: 1–10 mL/min; Temp: 37 °C; Testing duration: 1–60 days. | [135]
Mathematical and Computational Modeling | Predicts release kinetics; enables optimization of implant performance. | Finite element analysis; Models: Korsmeyer–Peppas, Higuchi; Inputs: Polymer properties, drug diffusion constants. | [18,80,136]

## Table 4
Test Type and Purpose | Key Observations | Practical Insights | Refs.
In Vitro Release: Assesses release kinetics, burst effects, and sustained release using HPLC, UV-Vis, etc. | Controlled release influenced by polymer type, molecular weight, and excipients. | Facilitates development of sustained delivery formulations for long-term therapies, reducing frequent dosing. | [1,9,61]
Morphological Analysis: SEM, TEM, and XRD to study surface properties, porosity, and internal structure. | Porosity and morphology directly affect drug diffusion and polymer degradation. | Guides design of implants with controlled release rates and predictable degradation behavior. | [4,63,82]
Degradation and Erosion Studies: Monitors mass loss, pH changes, and polymer erosion timelines. | Polymer degradation timelines vary with composition, pH environment, and drug loading. | Enables customization of polymer blends for targeted degradation profiles aligned with therapeutic needs. | [22,25,85]
Biocompatibility and Safety: Histological evaluations, inflammatory markers, and cytotoxicity assays. | Low inflammatory responses observed for optimized formulations; reduced toxicity in vivo. | Confirms safety and acceptance for clinical applications while minimizing adverse reactions. | [50,104,154]
Pharmacokinetics (PK): Monitors drug absorption, bioavailability, and systemic exposure in animal models. | Sustained therapeutic drug levels achieved with minimal burst effects. | Verifies prolonged action and reduces systemic toxicity, enabling better compliance in chronic treatment regimens. | [26,155,156]
Mechanical and Stability Testing: Evaluates tensile strength, viscoelasticity, and structural integrity. | High mechanical stability correlates with effective implantation in load-bearing environments. | Provides data for designing robust implants suitable for both load-bearing and soft tissue applications. | [49,99,111]
Toxicology and Immunogenicity: Quantifies immune reactions and long-term toxicity using animal models. | Minimal immune response with biodegradable polymers; compatibility varies with additives. | Supports formulation strategies that prioritize both safety and efficacy, particularly for sensitive or repeated use environments. | [50,66,89]
Advanced Imaging and Modeling: MRI, fluorescence imaging, and finite element analysis for in situ behavior. | Imaging revealed real-time degradation, swelling behavior, and release patterns. | Enhances prediction of in vivo performance, enabling better control over therapeutic outcomes. | [74,93,132]
Formulation Optimization: Designs tested using factorial designs like Box–Behnken for systematic evaluation. | Statistical modeling linked drug release with injectability and solidification parameters. | Simplifies the optimization process for formulations with complex interactions between polymer and drug characteristics. | [20,55,138]
Drug Stability Testing: Evaluates drug integrity post-processing and during release using FTIR, DSC, and XRD. | Structural and functional stability retained for proteins and sensitive drugs like monoclonal antibodies. | Enables reliable therapeutic delivery without loss of bioactivity, critical for sensitive treatments like cancer and autoimmune therapies. | [42,125]
Antimicrobial Efficacy: In vitro and in vivo tests against pathogens to verify antimicrobial properties. | Sustained activity observed against S. aureus, E. coli, and MRSA; minimal bacterial adherence on implant surfaces. | Useful for designing implants with dual therapeutic and infection prevention roles, especially for orthopedic and dental applications. | [45,128]
Controlled Release Evaluation: Studies using diffusion kinetics, Korsmeyer–Peppas models, and Weibull fitting. | Biphasic and triphasic release profiles validated for hydrophilic and hydrophobic drugs. | Provides mechanistic insights to tailor implants for various therapeutic needs, including cancer, diabetes, and chronic pain management. | [14,121,122]
Histological and Micro-CT Analysis: Quantifies tissue integration and implant–host interactions. | Enhanced bone growth and soft tissue integration in optimized formulations; reduced inflammation. | Informs development of implants with improved biocompatibility and functional outcomes for musculoskeletal and dental applications. | [28,94]
Gene Expression and Cellular Studies: Evaluates regenerative capabilities through qPCR, histology, and immunohistochemistry. | Increased osteogenic and chondrogenic markers; enhanced tissue repair observed in scaffolds with bioactive factors. | Supports development of bioengineered implants for tissue regeneration applications in orthopedics and neurology. | [46,157]

## Table 5
Category | Expanded Proven Benefits of PLGA-Based Implants | Refs.
Controlled Drug Release | - Extended-release profiles: Achieves drug release up to 6 months, ensuring stable therapeutic effects for chronic diseases. - Phase-controlled delivery: Combines burst, diffusion, and degradation phases for tailored outcomes. - Mitigating release variability: Controlled release in biphasic or triphasic patterns reduces drug wastage and patient variability. | [4,6,16,68,101]
Enhanced Patient Compliance | - Minimizes dosing frequency: Offers quarterly or biannual treatment options for conditions like prostate cancer, schizophrenia, and diabetes. - Simplifies therapy: Injectable formulations eliminate the need for daily pills or hospital stays. - Convenience and adherence: Long-term implants (90+ days) improve adherence for patients with complex therapeutic regimens like chemotherapy or HIV treatment. | [64,109,127,164,169]
Targeted Therapeutic Effects | - Local delivery systems: High drug concentrations at target sites reduce systemic exposure and toxicity (e.g., in cancer and ocular diseases). - Enhanced efficacy: Tumor shrinkage (>70%) and effective bacterial eradication demonstrated in preclinical and clinical studies. - Synergistic treatments: Combines effects like magnetic hyperthermia and localized chemotherapy for better outcomes. | [2,74,113,125,165]
Biocompatibility and Safety | - Low immunogenicity: Biodegradable and well tolerated even in sensitive tissues like the brain and eyes. - Adaptable formulations: Additives like PEG and HPMC improve compatibility, reducing adverse reactions in post-surgical or inflammatory conditions. - Environmentally sustainable: Biodegradation reduces long-term polymer accumulation, avoiding foreign body reactions in 90%+ cases. | [22,29,50,141,170]
Versatility in Drug Delivery | - Broad drug compatibility: Effectively delivers antibiotics, anticancer agents, analgesics, and hormones. - Platform versatility: Supports solids, liquids, and nanoparticle-encapsulated drugs. - Cross-domain applications: Demonstrated success in therapeutic areas such as oncology, orthopedics, ophthalmology, and endocrinology. | [31,42,134,137,171]
Surgical and Non-Surgical Use | - Reduced invasiveness: In situ forming systems eliminate surgical implantation for numerous applications. - Customizability: Designed for unique clinical needs, from injectable ISFIs to hybrid scaffolds for regeneration. - Cost-efficient alternatives: Minimizes surgery costs with bioresorbable options, avoiding secondary removal procedures. | [32,83,84,117,167]
Reduced Environmental Impact | - Degradable components: Breaks down into lactic and glycolic acid, which are easily metabolized. - Biopolymer blends: Optimized degradation rates ensure compatibility with environmental standards in biomedical waste. - Minimizes waste burden: Bio-resorption avoids post-treatment disposal requirements for implants. | [19,49,66,98,172]
Stability and Protein Retention | - Retains bioactivity: Encapsulated proteins (e.g., growth factors, monoclonal antibodies) remain active for weeks, critical for neural and vascular regeneration. - Avoids denaturation: Advanced stabilization techniques preserve sensitive drug integrity under various conditions. | [34,42,53,85,173]
Improved Pharmacokinetics | - Stable plasma levels: Reduces peaks and troughs for drugs with narrow therapeutic windows. - Optimized bioavailability: Achieves comparable or superior bioavailability to commercial formulations (e.g., Vivitrol®). - Tailored half-life management: Prolongs systemic effects of drugs while reducing off-target interactions. | [55,56,96,155,156]
Customization Potential | - Precision manufacturing: 3D printing and hot melt extrusion enable implant designs for unique patient or disease needs. - Regulated degradation rates: Controlled by molecular weight, lactide/glycolide ratio, or additives. - Shape and size adaptability: Supports personalized dosing and anatomical fit for complex or rare conditions. | [94,105,106,111,116]
Anti-Infective Capabilities | - Prevention of biofilm formation: Coatings with antimicrobial agents (e.g., nanosilver, antibiotics) enhance implant sterility. - Effective for resistant pathogens: Sustained antibiotic release tackles MRSA, S. aureus, and E. coli in orthopedic and dental settings. | [44,45,90,124,126]
Facilitation of Tissue Regeneration | - Bone healing: Enhances bone formation (50–85%) in femoral and cranial defects, matching or exceeding gold standards. - Cartilage regeneration: Promotes hyaline cartilage regeneration (increased GAG and type II collagen) for joint and meniscus repair. - Neural repair: Supports neurogenesis and angiogenesis in Alzheimer’s and spinal cord injuries. | [79,89,129,148,149]
Theranostic Applications | - Integrated monitoring: Imaging-compatible implants (MRI, CT) provide real-time insights into implant degradation and drug release. - Multi-functionality: Combines therapeutic effects (e.g., tumor ablation) with diagnostic capabilities, enabling personalized interventions. | [37,72,74,93,132]
Cost-Effectiveness | - Reduced treatment costs: Lowers healthcare burden by decreasing the frequency of hospital visits or surgeries. - Efficient manufacturing: Scalable production methods like microfluidics and solvent evaporation ensure affordability without sacrificing quality. | [14,30,43,135,143]

## Table 6
Application Area | Specific Purposes | Drug Examples | Refs.
Drug Delivery | Sustained release of small molecules, peptides, and proteins for chronic disease management; reduces dosing frequency and enhances compliance. | Entecavir, Naltrexone, Leuprolide, Insulin, Dexamethasone, Buprenorphine | [1,15,40,53,61,127]
Pain Management | Prolonged release of NSAIDs, local anesthetics, or opioids for chronic and postoperative pain; supports synergy between drugs for improved efficacy. | Ibuprofen, Bupivacaine, Hydromorphone, Biphalin, Ketoprofen | [4,10,139,143,174]
Antibiotic Delivery | Localized infection control; prevents biofilm formation and promotes antimicrobial activity for dental and orthopedic implants. | Ciprofloxacin, Gentamicin, Chlorhexidine, Amoxicillin | [44,45,70,87,124]
Anti-Inflammatory Treatments | Long-term suppression of implant-related inflammation; used in neural implants, ocular devices, and implantable medical systems. | Dexamethasone, Methotrexate, Bupivacaine, Vancomycin, Spiramyin, Mitomycin C | [22,37,40,68,146,175]
Cancer Therapy | Localized chemotherapy with reduced systemic toxicity; combines hyperthermia and drug release for tumor ablation. | Paclitaxel, Doxorubicin, 5-Fluorouracil, Cisplatin, Carboplatin | [6,27,43,72,73,74]
Neuroregeneration | Promotes nerve repair, reduces glial scarring, and enhances biocompatibility for neural implants; supports spinal cord injury recovery. | Minocycline, VEGF, Anti-Nogo receptor antibody | [89,118,151,176]
Ophthalmology | Sustained intraocular drug delivery for conditions like glaucoma, macular degeneration, and ocular infections; supports posterior eye applications. | Dexamethasone, Clindamycin, Tacrolimus, Spiramycin | [16,39]
Bone Regeneration and Repair | Osseointegration in orthopedic and dental implants; supports vascularization and defect repair with biodegradable scaffolds. | Hydroxyapatite, β-TCP, VEGF | [45,65,66,67]
Vascular and Stroke Therapies | Stimulates vascularization for tissue repair; supports neovascularization in stroke recovery and regenerative applications. | VEGF | [28,34,36,79]
Cartilage and Osteochondral Repair | Regenerates articular cartilage; combines scaffolds and therapeutic agents to enhance structural integration. | Lithium ions, IGF-1 | [14,51,149,150]
Hormone Therapy | Provides long-acting hormone release for prostate cancer, hormonal deficiencies, and contraception; minimizes dosing intervals. | Leuprolide acetate, Risperidone, Levonorgestrel, Rilpivirine | [2,64,75,96,101,109]
Periodontal Applications | Localized delivery of antibiotics and anti-inflammatory agents to treat periodontitis; improves adherence and mechanical retention. | Minocycline, Chlorhexidine, Secnidazole, Doxycycline | [81,87,163,177]
Diabetes Management | Controlled release of hypoglycemic agents for consistent blood glucose control; minimizes peaks and troughs in drug levels. | Linagliptin, Exendin-4, Glimepiride | [48,138,156]
Tissue Engineering | Sustained release scaffolds for soft and hard tissue engineering; supports adipose, cartilage, and nerve tissue formation. | IGF-1, VEGF, BSA | [51,85,95,141,148]
Post-Surgical Infection Control | Prevents infections at surgical sites using localized antibiotic release; avoids systemic side effects and improves healing. | Amoxicillin, Gentamicin, Rifampicin | [45,58,90,97,154]

## Freetext Data
Data | Value | Relevance
--- | --- | ---
Material | Poly(lactide-co-glycolide) (PLGA) | The paper evaluates PLGA in biomedical engineering for its biocompatibility and drug delivery utility.
Characteristic | Biodegradable | PLGA’s capability to degrade into lactic and glycolic acid underscores its safety and compatibility.
Characteristic | Tunable degradation | Key property allowing customization for diverse therapeutic needs, such as chronic or localized applications.
Advancement | 3D printing | This fabrication method enhances customization and scalability of PLGA-based implants.
Advancement | In situ forming systems | Reduces invasiveness, supporting minimally invasive therapies.
Advancement | Molecular modifications | Controls degradation kinetics, optimizing therapeutic applications like chemotherapy or chronic diseases.
Application | Oncology | Utilized for localized anticancer agent delivery, reducing systemic toxicity.
Application | Neurology | Supports neurogenesis and drug delivery for conditions like spinal injuries and Alzheimer’s disease.
Application | Orthopedics | Facilitates bone and cartilage regeneration using scaffolds with β-TCP or HA.
Application | Ophthalmology | Provides sustained delivery in ocular diseases, reducing the need for frequent dosing.
Challenge | Burst release | Initial rapid drug release can affect sensitive systems, necessitating modified formulations.
Challenge | Manufacturing complexity | High costs and technical intricacies limit large-scale production, requiring scalable innovations.
Challenge | Inflammatory response | Acid byproducts during degradation can cause tissue reactions, spotlighting the need for buffering additives like PEG.
Solution | PEG-modification | Enhances hydrophilicity and reduces burst release, optimizing drug delivery systems.
Solution | Predictive modeling | Finite element modeling aids in tailoring release profiles for precise patient needs.
Solution | Modular design | Enables therapeutic and diagnostic integration within a single implant for innovative applications.
Technique | Hot melt extrusion | Solvent-free route improving mechanical properties and uniformity in drug distribution.
Testing | IVIVC analysis | Ensures accurate in vitro-in vivo correlation of drug release profiles.
Validation Method | Surface morphology and porosity evaluation (SEM) | Critical for confirming implant release kinetics and tissue compatibility.
Validation Method | Histological analysis | Assesses biocompatibility, ensuring minimal immune response and host integration.
Imaging | MRI and EPR | Used for real-time degradation and drug release tracking in advanced PLGA systems.
Emerging Area | Patient-specific customization | Advances like 3D printing enable tailored implants for rare diseases and anatomical precision.
Material Additive | Hydroxyapatite (HA) | Enhances mechanical strength and osseointegration, especially in orthopedic contexts.
Biocompatibility Additive | Chitosan | Improves host response and scaffold integration, reducing inflammation.
Functionality | Antiangiogenic delivery | Agents like lupeol in PLGA implants suppress neovascularization for effective macular degeneration treatment.
Key Advantage | Sustained drug delivery | Long-term release profiles reduce dosing frequency, critical for chronic applications.
Key Advantage | Local toxicity reduction | Site-specific delivery minimizes systemic adverse effects in therapies like chemotherapy.
PK study design information | Not directly detailed in the paper | Despite the comprehensive review, specific pharmacokinetic (PK) study design details like sample size, sampling time points, and patient population were not discussed. This lack of information restricts insights into direct PK study protocols from the paper.
In vitro-in vivo correlation (IVIVC) | Used in risperidone-loaded PLGA implants to analyze release behavior | Demonstrates the application of IVIVC to assess consistency and predict in vivo drug release from PLGA implants.
Finite Element Modeling | Simulated drug transport in PLGA nanofiber systems | Provides precision in predicting drug release profiles and degradation for implant optimization.
12 Factor System | Optimization framework for in situ forming PLGA implants | Supports the standardization of personalized drug delivery by tailoring release profiles.
Pharmacokinetic evaluations including plasma concentration analysis | Conducted for rilpivirine-laced systems | Ensures accurate assessment of drug release kinetics and systemic exposure for therapeutic reliability.
Computational modeling and statistical analysis | Box–Behnken design used in risperidone PLGA implant customization | Highlights applications in optimizing implant design for sustained drug release.
Simulation of subcutaneous drug release | Modeled for hydrogels and PLGA implants to analyze microclimate pH | Enhances understanding of degradation behavior under physiological conditions.
Polymer ratio | 50:50 or 75:25 lactic-to-glycolic acid ratio | These ratios determine degradation kinetics and drug release timing, estimated from in vitro and in vivo studies showing faster degradation for 50:50 ratios and prolonged release for 75:25.
Molecular weight | 15–53 kDa | Molecular weights of PLGA are linked to degradation rates, with higher weights slowing erosion; values estimated from physicochemical characterization studies in biomedical applications.
End-group modifications | Acid and ester end-capping | These modifications influence initial burst release and mechanical stability, determined through polymer stability and degradation behavior experiments.
Degradation time | 42–65 days or up to 6 months | Influences therapeutic applications like HIV drug release or chronic disease management; estimated from release profiling of rilpivirine and ciprofloxacin implants.
Drug encapsulation efficiency | 77.84% for entecavir, 85–115% for gentamicin sulfate | Efficiency levels were derived from encapsulation and stability analysis, impacting drug performance in clinical or preclinical testing.
Shape and porosity | Controlled through design like "basket-in-tube" structures or pore sizes of 300–500 µm | These parameters influence release rates and tissue integration, measured via structural imaging (SEM or µ-CT).
Burst release mitigation | Additives like PEG or shellac, ratios reducing hydrophilicity | Determined via stabilization and release studies showing reduced early release in sensitive applications.
Swelling capacity | Up to 1700% | Swelling capacity was estimated from in vitro degradation studies, impacting osmotic pressure and drug diffusion mechanisms.
Release profiles | Biphasic, triphasic, or near-zero-order kinetics | Derived from drug release behavior in release profiling studies across therapeutic contexts.
Thermal resilience | Modified through materials like HA or β-TCP | Parameters estimated from mechanical and thermal testing to enhance orthopedic implant strength.
Injectable volumes | Formulated for ISFIs with NMP and DMSO | These values were determined in formulation studies showcasing viscosity needs for minimally invasive applications.
Infill density in 3D printing | Affects drug diffusion as in Droplet/Fused Deposition Modeling | Derived using optical macroscopy methods comparing release outcomes between printing techniques.
Degradation pH conditions | Stability under physiological (~7.4) or acidic (~4.5) pH | Studied during in vitro degradation and stability testing for acid-sensitive molecules.
Enzymatic sensitivity | Variability in release profiles, accelerated by lysozyme activity | Found in degradation experiments involving enzymatic degradation modeling.
Release duration for proteins | Up to 7-12 weeks with protective excipients | Determined by encapsulating acid-labile proteins like ovalbumin and testing release behavior in controlled environments.
Mechanical rigidity | Increased with β-TCP or hydroxyapatite additives | Derived from bio-mechanical resonance testing and tensile strength experiments for load-bearing applications.
Predictive modeling | Finite element modeling (FEM) for diffusion and degradation | Models calibrated against empirical drug release data, enhancing formulation predictability.
Drug release optimization | 51.08% over 40 days with risperidone | Found using Box–Behnken designs to optimize phase behavior and lag time in injectable systems.
Surface coatings | PLGA-PVA hydrogels with coatings to extend drug delivery | Surface engineering studies outlining stabilization and anti-inflammatory action in implant-host interactions.
Drug release profiles | Biphasic or triphasic release patterns | Demonstrates controlled and sustained drug release to better manage pharmacokinetics and therapeutic effects.
Lactic-to-glycolic acid ratio | Adjustments like 50:50 or 75:25 | Influences degradation rate and drug release timing, directly impacting pharmacokinetic performance.
Molecular weight of PLGA | Ranges between 15–53 kDa | Modulates the polymer’s degradation and the rate at which drugs are released, affecting systemic drug levels.
End-group modifications | Acid or ester end-capping | Impacts early drug release and degradation kinetics, allowing for better pharmacokinetic control.
Additives like PEG | Enhances hydrophilicity and swelling | Reduces burst release and improves sustained drug release profiles, optimizing drug plasma levels.
Release shapes | Controlled by implant geometry | Affects surface-to-volume ratios, which dictate drug diffusion rates and pharmacokinetics.
Infill density in 3D printing | High filling density vs low-density mesh | Directly alters diffusion rates and associated release kinetics, influencing drug availability in systemic circulation.
Phase inversion in ISFIs | Influenced by solvent choices like NMP or DMSO | Dynamically regulates porosity and subsequent drug release speed, tailoring pharmacokinetics.
Initial burst issues | Commonly seen in ocular and cancer therapies | Indicates the need for formulation strategies to regulate the early drug release phase for predictable pharmacokinetics.
PLGA-PEG blends | Improves diffusion stability | Supports consistent pharmacokinetic profiles by mitigating pH-related drug instability during PLGA degradation.
Drug encapsulation efficiency | Increased with techniques like coacervation | Ensures a higher bioavailable drug, critical for predictable plasma concentration levels.
Degradation microenvironment | Acidic byproducts during PLGA degradation | Can destabilize sensitive drugs, altering pharmacokinetic properties if not buffered.
Release variability in vivo | Dexamethasone-loaded PLGA implants | Highlights the challenge of correlating in vitro results with in vivo pharmacokinetics.
Stabilizing agents like shellac | Maintains protein integrity during release | Minimizes degradation in acidic environments, contributing to steady pharmacokinetics.
pH in microenvironment | Found to alter drug stability | Relevant for drugs sensitive to degradation, which impacts pharmacokinetics and bioavailability.