## Table 1
RUN_RUN | Factors_Lipid:Drug(A) | Factors_Phospholipon 90H:Cholesterol(B) | Factors_Amount of Carrier(mg)(C) | Factors_Spray Rate(mL/min)(D)
S-1 | 1 (4:1) | −1 (1:1) | −1 (500) | 1 (4)
S-2 | −1 (1:1) | −1 (1:1) | 1 (2500) | 1 (4)
S-3 | −1 (1:1) | −1 (1:1) | −1 (500) | −1 (2)
S-4 | −1 (1:1) | 1 (1:4) | −1 (500) | 1 (4)
S-5 | 1 (4:1) | −1 (1:1) | 1 (2500) | −1 (2)
S-6 | −1 (1:1) | 1 (1:4) | 1 (2500) | −1 (2)
S-7 | 1 (4:1) | 1 (1:4) | 1 (2500) | 1 (4)
S-8 | 1 (4:1) | 1 (1:4) | −1 (500) | −1 (2)

## Table 2
BATCH | X1 (Lipid:Drug Mass Ratio) | X2 (Amount of Carrier in mg) | Vesicle Size (nm) *Y1 | PDI * | Entrapment Efficiency (%) *Y2 | Drug Release in 8 h (%) *Y3
F-1 | 3:1(+1) | 1500 | 174.7 | 0.377 | 62.87 ± 0.3 | 101.2 ± 0.9
F-2 | 2:1(0) | 1500 | 177.9 | 0.400 | 72.48 ± 0.7 | 95.3 ± 0.7
F-3 | 2:1(0) | 500 | 371 | 0.288 | 86.42 ± 0.2 | 97.1
F-4 | 2:1(0) | 2500 | 294.2 | 0.300 | 68.43 ± 1.0 | 101.3 ± 0.2
F-5 | 2:1(0) | 1500 | 191.7 | 0.328 | 72.94 ± 0.6 | 82.0 ± 0.1
F-6 | 3:1(+1) | 2500 | 175.2 | 0.339 | 54.77 ± 0.5 | 100.2 ± 0.8
F-7 | 1:1(−1) | 1500 | 164.8 | 0.348 | 59.05 ± 0.2 | 58.8 ± 1.0
F-8 | 1:1(−1) | 2500 | 242.9 | 0.267 | 74.71 ± 0.3 | 64.7 ± 0.6
F-9 | 2:1(0) | 1500 | 204.7 | 0.376 | 71.91 ± 0.2 | 82.6 ± 0.9
F-10 | 3:1(+1) | 500 | 170.7 | 0.363 | 78.46 ± 0.6 | 97.1 ± 0.4
F-11 | 1:1(−1) | 500 | 281.9 | 0.421 | 90.52 ± 0.3 | 57.9 ± 0.1
F-12 | 2:1(0) | 1500 | 191.4 | 0.330 ± 0.97 | 72.44 | 86.6 ± 0.2
F-13 | 2:1(0) | 1500 | 182 | 0.352 | 72.0 ± 0.2 | 82.3 ± 0.8

## Table 3
Source_Source | Sum of Squares_Y1 | Sum of Squares_Y2 | Mean of Square_Y1 | Mean of Square_Y2 | F Value_Y1 | F Value_Y2 | p-Value(Prob > F)_Y1 | p-Value(Prob > F)_Y2
Model | 2.408 × 105 | 1088.38 | 1.204 × 105 | 544.19 | 6.43 | 24.72 | 0.0415 | 0.0026
A | - | 782.10 | - | 782.10 | - | 35.53 | - | 0.0019
B | 1.195 × 105 | - | 1.195 × 105 | - | 6.38 | - | 0.0528 | -
C | 1.213 × 105 | 306.28 | 1.213 × 105 | 306.28 | 6.47 | 13.91 | 0.0516 | 0.0136

## Table 4
Source_Source | F Value_Y1 | F Value_Y2 | F Value_Y3 | p-Value(Prob > F)_Y1 | p-Value(Prob > F)_Y2 | p-Value(Prob > F)_Y3
Model | 4.52 | 7.79 | 14.57 | 0.0367 | 0.0089 | 0.0014
X1- Lipid:Drug | 2.99 | 4.96 | 60.31 | 0.1274 | 0.0613 | 0.0001
X2-Amt. of Carrier | 1.3 | 22.47 | 1.36 | 0.2923 | 0.0021 | 0.2819
X1X2 | 0.3 | 0.5 | 0.019 | 0.6026 | 0.5035 | 0.8948
X1 2 | 7.49 | 5.91 | 10.5 | 0.029 | 0.0453 | 0.0142
X2 2 | 16.37 | 9.11 | 3.94 | 0.0049 | 0.0194 | 0.0876

## Table 5
Code_Code | Zero-Order_R2 | First Order_R2 | Matrix_R2 | Matrix_K | Korsemeyer–Peppas_R2 | Korsemeyer–Peppas_n | Hixson Crowell_R2
SD-VZ | 0.929 | 0.9339 | 0.9941 | 2.0478 | 0.9965 | 0.6368 | 0.9323
PD-VZ | 0.9403 | 0.9446 | 0.9921 | 1.9771 | 0.9961 | 0.6683 | 0.9432
VZF | 0.9949 | 0.9855 | 0.9507 | 1.2597 | 0.9931 | 1.0372 | 0.9953

## Table 6
Stage_Stage | Cut-Off Diameter(μm)_Cut-Off Diameter(μm) | Drug Retained (mg)_SD-VZ | Drug Retained (mg)_VZF (F5) | Fraction Retained_SD-VZ | Fraction Retained_VZF (F5) | % Fraction Retained_SD-VZ | % Fraction Retained_VZF (F5) | % Cumulative (More than)_SD-VZ | % Cumulative (More than)_VZF (F5) | % Cumulative (Less than)_SD-VZ | % Cumulative (Less than)_VZF (F5)
E Cap | - | 1.73 | 1.99 | 0.03 | 0.04 | 3.56 | 4.08 | - | - | - | -
Device | - | 4.85 | 4.81 | 0.01 | 0.1 | 10 | 9.85 | - | - | - | -
Pre-Separator | - | 17.72 | 6.32 | 0.36 | 0.12 | 36.56 | 12.94 | - | - | - | -
Ind-Port | - | 6.38 | 4.01 | 0.13 | 0.08 | 13.15 | 8.21 | - | - | - | -
S0 | 9 | 8.21 | 1.93 | 0.47 | 0.06 | 46.1 | 6.04 | 46.10 | 6.04 | 53.91 | 93.97
S1 | 5.8 | 3.37 | 2.99 | 0.19 | 0.09 | 18.94 | 9.36 | 65.04 | 15.40 | 34.96 | 84.61
S2 | 4.7 | 1.82 | 4.87 | 0.1 | 0.15 | 10.25 | 15.33 | 75.29 | 30.73 | 24.71 | 69.28
S3 | 3.3 | 1.61 | 11.47 | 0.09 | 0.36 | 9.01 | 36.24 | 84.30 | 66.97 | 15.70 | 33.04
S4 | 2.1 | 0.78 | 8.54 | 0.04 | 0.26 | 4.4 | 26.99 | 88.69 | 93.96 | 11.31 | 6.05
S5 | 1.1 | 0.56 | 0.38 | 0.03 | 0.01 | 3.13 | 1.18 | 91.82 | 95.15 | 8.18 | 4.86
S6 | 0.7 | 0.61 | 0.55 | 0.03 | 0.02 | 3.47 | 1.73 | 95.30 | 96.88 | 4.70 | 3.13
S7 | 0.4 | 0.59 | 0.4 | 0.03 | 0.01 | 3.31 | 1.25 | 98.61 | 98.12 | 1.39 | 1.89
Filter | - | 0.25 | 0.61 | 0.01 | 0.02 | 1.41 | 1.89 | 100.02 | 100.02

## Table 7
Parameter | SD-VZ | VZF (F5)
Mass Median Aerodynamic Diameter (MMAD) (μm) | 8.35 ± 0.23 | 3.85 ± 0.15
Fine Particle Fraction (FPF) (<4.7 μm) | 12.82 ± 0.18 | 54.86 ± 0.05
% Emitted Dose (ED) | 86.43 ± 0.13 | 86.07 ± 0.13

## Table 8
Lung Pharmacokinetic Parameters | Oral Dispersion (OD-VZ) | SD-VZ Inhalation | VZF Inhalation
Cmax (μg·g−1) | 34.20 ± 22.96 | 161.45 ± 11.19 | 286.95 ± 5.67
AUC0–24h (μg·g−1·h) | 417.81 | 1010.898 | 3924.845
AUC0–inf h (μg·g−1·h) | 698.38 | 1107.723 | 6702.645

## Freetext Data
Data | Value | Relevance
Screening Factors | Lipid:Drug mass ratio, Phospholipon 90H:Cholesterol mass ratio, Amount of Mannitol as a Carrier, Spray Rate during Spray Drying | These factors were identified through fractional factorial design as influencing the proliposome formulation responses.
Fractional Design Parameters | Lipid:Drug ratio: -1 (1:1), +1 (4:1); Phospholipon 90H:Cholesterol ratio: -1 (1:1), +1 (1:4); Mannitol Carrier Amount: -1 (500 mg), +1 (2500 mg); Spray Rate: -1 (2 mL/min), +1 (4 mL/min) | The experimental parameters were set based on initial screening to optimize factor levels for proliposome formulation.
Optimized Proliposome Features | Vesicle size: 191.7 ± 0.049 nm, PDI: 0.328 ± 0.009; Entrapment Efficiency: 72.94 ± 0.56%; Drug Release after 8 hours: 82.0 ± 0.14% | These optimized characteristics demonstrated the efficiency and targeted performance of the proliposome formulation.
MMAD | 3.85 ± 0.15 µm for optimized formulation (VZF); 8.35 ± 0.23 µm for spray-dried voriconazole (SD-VZ) | The MMAD data highlights improved particle size distribution, which is essential for deep lung deposition and functionality of the pulmonary drug delivery system.
In Vivo Retention | 3.8-fold increase in lung tissue retention for VZF compared to SD-VZ and oral dispersion (OD-VZ) | In vivo results confirm enhanced targeting and sustained retention of proliposome formulation in lungs for pulmonary fungal infections.
Drug Release | VZF: 3.3% at 30 min, 65.7% at 6 h, 82.1% at 8 h; SD-VZ and PD-VZ: 100% in 6 h | Comparison of drug release profiles confirms sustained release characteristics of proliposome formulation relative to conventional methods.
Impact of Lipid-to-Drug Ratio | Optimal value set at 2:1 for better entrapment and performance | This ratio was critical in ensuring higher drug entrapment and particle uniformity as observed in optimization experiments.
Critical Kinetic Model for VZF | Zero-order release mechanism confirmed (n = 1.03, regression coefficient: 0.9947) | The kinetic modeling demonstrates controlled and sustained drug release essential for therapeutic efficacy in pulmonary fungal infections.
Surface Morphology | VZF showed smooth spherical particles (<10 µm) with reduced aggregation compared to crystalline SD-VZ (>10 µm particles) | Improved morphology correlated with enhanced flow properties and better aerosolization for the proliposome dry powder.
Antifungal Activity | Zone of inhibition (ZOI): VZF = 18 mm, PD-VZ = 11 mm | Greater antifungal efficacy of the proliposome formulation validates its therapeutic improvement over pure drug formulations.
Patient population | Wistar rats of either sex | Relevant as the study aimed to assess lung retention in animals, representing a controlled environment for evaluating pharmacokinetics.
Sample size | 18 animals divided into four groups | Relevant for understanding the robustness of the pharmacokinetic study design and ensuring statistically significant results.
Grouping strategy | Four groups, three animals per time point | Relevant because it allocates animals to different subgroups for specific time points, ensuring systematic sampling.
Control group | Group 1 received no treatment | Relevant as it serves as a baseline against which the drug formulations can be compared.
Comparative formulations | Group 2: Voriconazole oral dispersion (OD-VZ); Group 3: Spray dried Voriconazole (SD-VZ); Group 4: Voriconazole proliposome formulation (VZF) | Relevant for comparing the pharmacokinetics and lung retention profiles of different formulations.
Dose administered | 10 mg/kg for SD-VZ and VZF | Relevant because the dose consistency across formulations aids in controlling variables influencing pharmacokinetic outcomes.
Route of administration | Oral for OD-VZ and tracheal insufflation for SD-VZ and VZF | Relevant for assessing lung retention via pulmonary delivery compared to systemic administration.
Sampling time points | 0.5, 1, 2, 4, 8, and 24 hours post-administration | Relevant for evaluating the time-course retention and distribution of VZ in lung tissues.
Tissue sampling | Lungs excised, weighed, and homogenized for analysis | Relevant for directly measuring lung retention of Voriconazole, which is crucial for localized pulmonary delivery assessment.
Analysis method | Reverse-phase HPLC method with UV detection | Relevant because the method provides specificity and reliability in measuring Voriconazole concentration in lung extracts.
Pharmacokinetic parameters measured | Cmax (maximum concentration in tissue) and AUC 0→24 (area under the concentration-time curve) | Relevant for quantifying lung retention and sustained release behavior of the formulations.
Statistical analysis | One-way ANOVA followed by Bonferroni multiple comparison test | Relevant for ensuring statistical significance and validity of the pharmacokinetic findings.
Model Type | Quadratic Model | It was used to evaluate the impact of Lipid:Drug ratio and mannitol concentration on vesicle size, entrapment efficiency, and drug release in the proliposome formulation.
Drug Release Model | Zero-order kinetics | This model was fitted for proliposome formulation VZF to describe how the drug exhibited consistent release rates over time, relevant for sustained release.
Drug Release Mechanism | Hixson-Crowell kinetics | Confirmed for the VZF formulation to indicate mass reduction during dissolution correlating to lipid bilayer deterioration.
Korsemeyer–Peppas Model | Non-Fickian for SD-VZ | Highlighted the release mechanism of spray-dried pure drug; relevant in illustrating differences from proliposome formulations.
Lipid:Drug mass ratio | Variable X1 at levels −1 (1:1), 0 (2:1), +1 (3:1) | The Lipid:Drug mass ratio is critical for determining drug entrapment efficiency and vesicle size in the proliposome formulations, as studied in the central composite design experiments.
Amount of mannitol | Variable X2 at levels −1 (500 mg), 0 (1500 mg), +1 (2500 mg) | Mannitol acts as a carrier impacting drug entrapment efficiency and flow properties; its amounts were evaluated systematically in the design experiments.
Spray rate | 3 mL/min constant in central composite design | In the optimization design, spray rate was kept constant as it did not significantly impact vesicle size or entrapment efficiency.
Phospholipon 90H:Cholesterol mass ratio | Fixed ratio 1:2 | This ratio was optimized based on screening design outcomes to ensure smaller vesicle size and structural rigidity of liposomal bilayers.
Inlet temperature | 120 ± 5 °C | The temperature used during spray drying was crucial for forming stable proliposome powder with desirable characteristics, such as vesicle size.
Outlet temperature | 70 ± 5 °C | The outlet temperature ensured controlled drying during spray drying to achieve optimal powder properties.
Spray drying feed rate | 2–4 mL/min | Adjusted to maintain uniform dispersion during the single-step spray-drying process for proliposome powder preparation.
L-leucine concentration | 10% w/v | Used as a dispersing agent to minimize particle aggregation and ensure efficient aerosolization of the DPI formulation.
Particle size for deep lung targeting | MMAD 3.85 ± 0.15 µm for VZF formulation | Estimated using cascade impactor, this aerodynamic diameter is critical for drug deposition in lower respiratory regions.
PDI | 0.328 ± 0.009 | Represents the polydispersity index obtained from dynamic light scattering for the optimized proliposome formulation, indicating size uniformity.
Drug entrapment efficiency | 72.94 ± 0.56% | Estimated by dialysis method; reflects the ability of the formulation to entrap and retain the drug within its vesicle structure.
Drug release after 8 hours | 82.0 ± 0.14% | Evaluated using a modified USP type I dissolution test; relevant for confirming the sustained-release behavior.
Drug concentration in lung tissue retention study initial | 286.95 µg·g−1 for VZF | Indicates the initial drug concentration, relevant for comparing lung retention efficacy among formulations.
Drug concentration in lung tissue retention study AUC | 3924.84 μg·g−1·h for VZF | The area under the curve quantitatively demonstrates improved lung retention of the proliposome formulation versus oral and spray-dried doses.
FPF (Fine Particle Fraction) | Significantly higher in VZF versus SD-VZ | Demonstrated through in vitro aerosol performance, relevant for deposition efficiency in deep lungs.
Lipid:Drug mass ratio | Significant influence on drug entrapment and drug release | Critical parameter affecting the pharmacokinetics by impacting drug availability
Median mass aerodynamic diameter (MMAD) | Lower MMAD (3.85 ± 0.15 µm) in proliposome formulation compared to SD-VZ (8.35 ± 0.23 µm) | Relevant as MMAD affects drug deposition and retention in the lungs, influencing pulmonary pharmacokinetics
Amount of Mannitol | Affects vesicle size and drug entrapment | Impacts pharmacokinetics by influencing drug distribution and release behavior
Drug release mechanism | Zero-order sustained release kinetics observed in proliposome formulation | Relevant as sustained release affects drug concentration over time in lung tissues
Particle size | VZF formulation mean size (4.6 µm) versus SD-VZ (22.9 µm) | Smaller size ensures deeper lung penetration, thereby impacting pharmacokinetic distribution
Polydispersity Index (PDI) | Range of 0.260 - 0.425 for proliposome formulation | Relevant as uniform size distribution can influence drug bioavailability at the site of action
Fine Particle Fraction (FPF) | Higher FPF in proliposome formulation than SD-VZ | Directly impacts deposition efficiency and pharmacokinetics in the pulmonary region
Cascade Impactor Plate Retention | VZF formulation retains larger fractions on lower stages (MMAD < 4.7 µm) | Ensures optimal pulmonary deposition and extended pharmacokinetic action
Formulation methods | Spray drying technique with L-leucine added as dispersing agent | Enhanced aerodynamic properties affect pharmacokinetic lung uptake and targeting