## Freetext Data
Data | Value | Relevance
--- | --- | ---
Experimental approach | Development of AmB@ZIF-8 topical formulation for CL treatment. | Relevant because it focuses on the innovative use of MOF-drug conjugates as DDS for CL treatment.
Main focus | Testing AmB conjugated with ZIF-8 in a hydrogel format on CL lesions. | Relevant because it demonstrates the application of MOF as a carrier for antileishmanial drugs.
Antileishmanial drug used | Amphotericin B (AmB). | Relevant as AmB's high potency against Leishmania promastigotes is central to the approach tested.
MOF used | ZIF-8 (zeolitic imidazolate framework-8). | Relevant as ZIF-8's characteristics, including stability and pore structure, were used to encapsulate AmB.
Methods of drug loading | Solvent adsorption method with stirring. | Relevant to understanding how AmB was incorporated into ZIF-8 and why certain results were obtained.
Drug loading capacity | 59.6% ± 3.86. | Relevant because the drug loading efficiency impacts the formulation's therapeutic potential.
Encapsulation efficiency (EE%) | 6.67%. | Relevant as low EE% could explain the lack of therapeutic efficacy.
Particle size | AmB@ZIF-8: 1370 ± 2.6 nm; ZIF-8: ~2537 nm. | Relevant because particle size affects dermal penetration and efficacy of the treatment.
Reason for lower efficacy | Particle size, aggregation of AmB, excess drug loading ratio, and IVR assay limitations. | Relevant to assessing the challenges of translating MOFs into effective DDS for CL.
In vitro activity of AmB@ZIF-8 | IC50 values were 0.4 to 0.8 µg/mL. | Relevant to confirming that AmB's antileishmanial activity was retained in the conjugate.
In vivo result | Ineffective in reducing lesion sizes or parasite loads in CL-infected mice after 30 days of treatment. | Relevant as it highlights the failure of the treatment in the current experimental setup.
Negative Drug Characteristics | Large particle size, low AmB IVR, aggregation of AmB in solution. | Relevant because these characteristics likely hinder AmB's effectiveness in CL treatment.
Recommendations | Reduce particle size, optimize drug-to-MOF ratio, test alternative drugs like miltefosine. | Relevant to improve future MOF-based DDS strategies for CL treatment.
Topical formulations tested | 1% ZIF-8, 0.5% AmB, and 0.5% AmB@ZIF-8 hydrogels. | Relevant as these were the primary DDS formats tested for therapeutic efficiency.
Testing conditions | IVR conducted in SnakeSkin dialysis tubing (3.5 kDa MWCO) at 25°C. | Relevant because inadequate IVR testing conditions may have impacted drug release data.
Significance of ZIF-8 | Biodegradable at acidic pH, high drug-loading properties. | Relevant as these are key features that justify its use as a DDS for antileishmanial drugs.
BALB/c mice sample size | 5 per group (n = 5 per group) | Relevant as it specifies the number of animals subjected to treatment, forming the basis of comparative evaluation.
Treatment duration | 30 days | This time frame provides insight into the experiment's longitudinal design and its capability to assess prolonged drug effects.
Blood/tissue sampling | Microscopic analysis of skin smears stained with Giemsa, semi-quantitative assessment for parasites | Describes the method used for determining the drug’s efficacy and parasite load reduction, essential for understanding PK outcomes indirectly.
PK assay conditions | Topical treatment applied once daily | Explains dosing frequency which could influence drug bioavailability and PK profile.
Animal welfare protocols | Guide for the Care and Use of Laboratory Animals, NIH-approved | Assures ethical treatment and relevance for conclusive PK study design.
Patient population | BALB/c mice infected with Leishmania amazonensis (MHOM/BR/73/LV78) | Relevant as it defines the experimental model that mimics the target disease condition in humans.
Sampling time points | Weekly assessments of lesion sizes and signs (e.g., pain, irritation) | Indicates monitoring intervals which are critical for tracking PK-related outcomes over time.
Model | In vitro and in vivo topical hydrogel treatment evaluation | The study did not use a computational model like 1-compartment, 2-compartment, or physiologically based models. Instead, it employed practical laboratory methods to assess the safety and efficacy of topical formulations in both in vitro (parasite cultures) and in vivo (BALB/c mice) settings.
Drug Loading Capacity (DLC%) | 59.6% ± 3.86 | The DLC of the AmB@ZIF-8 conjugate was crucial for evaluating the efficacy of drug encapsulation within the MOF structure.
Encapsulation Efficiency (EE%) | 6.67% | The EE% indicates the percentage of AmB successfully trapped in ZIF-8, impacting the controlled release and therapeutic effectiveness.
Particle Size of AmB@ZIF-8 | 1370 ± 2.6 nm | Particle size plays a critical role in drug delivery efficiency and skin penetration potential in topical formulations.
Polydispersity Index (PDI) of AmB@ZIF-8 | 0.45 | The PDI reflects the uniformity of particle sizes, influencing drug distribution and stability.
Particle Size of ZIF-8 in DMSO | 2537 nm | Essential for assessing the physical properties of ZIF-8 as a drug carrier and its compatibility with solvents.
UV Spectroscopy Absorbance of ZIF-8 | 210–216 nm (Water), 258–267 nm (DMSO) | The UV absorption values supported the chemical stability and structural confirmation of ZIF-8 as a delivery material.
UV Spectroscopy Absorbance of AmB | Peaks at 349, 394, 383, and 406 nm | Characterized the aggregation state and integrity of AmB in solution.
In Vitro Drug Release (IVR) | <2% | Indicates the efficacy and controlled release potential of AmB from ZIF-8 under test conditions.
pH Values of Hydrogel Formulations | AmB: 6.7, AmB@ZIF-8: 7.1 | Impacts stability and compatibility with skin properties, crucial for topical application.
Batch Ratio for Drug Impregnation | AmB: ZIF-8 ratio of 1.5:1.0 | Important parameter influencing drug loading capacity and encapsulation within the MOF.
Cell Toxicity Values | CC50: Fe-BTC 114–151 µg/mL, ZIF-8 >1000 µg/mL | Indicates biocompatibility and suitability of the MOFs for topical drug delivery.
Receptor Medium for IVR Assay | PBS, Tween 20, DMSO | Assay conditions impacted drug solubility and release rates, influencing IVR accuracy.
Testing Temperature for IVR Assay | 25°C | Controlled environmental parameter critical for simulating real-world drug delivery and release scenarios.
Type of Dialysis Bag Used | SnakeSkin dialysis tubing (3.5 kDa MWCO) | Membrane pore size influenced AmB release efficiency and experimental outcomes.
Viscosity of Hydrogel Formulations | AmB Hydrogel: 3811 cP, AmB@ZIF-8 Hydrogel: 4609 cP | Viscosity affected the topical hydrogel's ease of application and performance as a drug delivery system.
pH Stability of ZIF-8 | Stable at pH ~7.4, Degrades at pH ≤5 | Relevant for designing drug delivery devices optimized for acidic environments like infected lesions.
Test Species for In Vivo Study | BALB/c mice | Essential for assessing the topical formulation's efficacy against cutaneous leishmaniasis in a relevant experimental model.
Leishmania Species Used for Infection | L. amazonensis (MHOM/BR/73/LV78) | Directly relevant to evaluating therapeutic effects in the target disease context.
Treatment Duration | 30 days | Determines the timeframe for assessing therapeutic effects and lesion progression in the in vivo mouse model.
Particle Size | AmB@ZIF-8 had a particle size smaller and more polydisperse than ZIF-8 (1370 nm vs. 2537 nm) | Particle size influences pharmacokinetics as smaller particles typically have better penetration and stability.
Encapsulation Efficiency | AmB@ZIF-8 exhibited a low encapsulation efficiency of 6.67% | Encapsulation efficiency affects how much drug is successfully incorporated into a delivery system, impacting absorption and release kinetics.
Drug Aggregation | AmB formed oligomers in DMSO, affecting drug release rates | Drug aggregation influences solubility and release, which directly affects pharmacokinetics.
Drug Release Profile | In vitro drug release (IVR) of AmB from ZIF-8 was very low (2%) | Drug release kinetics are critical for predicting bioavailability and therapeutic effectiveness.
Ratio of Drug to MOF | AmB: ZIF-8 ratio of 1.5:1.0 noted as potentially excessive | Optimizing the ratio can improve loading and stability, affecting release kinetics.
Solvent pH | ZIF-8 stability was affected by acidic pH conditions | pH influences MOF degradation, thereby altering drug release and pharmacokinetics in vivo environments.
Structure Stability | ZIF-8 degraded under acidic conditions (below pH 6) | Structural stability impacts controlled drug release and interaction with physiological conditions.
Cell Membrane Permeability | Aggregation limits AmB's ability to pass through smaller membranes in IVR tests | Aggregation and membrane compatibility are relevant to absorption and transport pharmacokinetics.
Delivery Methodology | Testing conditions such as solvent, temperature, pH, and membrane pore size impacted drug release | These factors determine the pharmacokinetics by influencing absorption and bioavailability.