## Freetext Data
Data | Value | Relevance
--- | --- | ---
Concept | Development of electrosprayed DFO-loaded PLGA microspheres combined with SAIB to form DFO-MS@SAIB | This concept directly informs the study's core focus on creating a unique injectable system for vascularized bone regeneration.
Objective | To achieve sustained DFO release and coordinate angiogenesis–osteogenesis coupling in critical-sized bone defects | Central to addressing the paper's hypothesis that vascularized regeneration requires synchronized healing mechanisms.
Material Components | PLGA, PEG, DFO, SAIB | Identifies the primary materials used for system fabrication, highlighting the innovation in formulation design.
Physicochemical Properties | Morphology, encapsulation efficiency, degradation, release kinetics, viscosity | Essential for validating the therapeutic performance of DFO-MS@SAIB in both angiogenesis and osteogenesis.
Mechanism | Activation of HIF-1α pathway | Demonstrates the molecular mechanism driving the observed therapeutic effects, linking angiogenesis to osteogenesis outcomes.
Animal Model | Rat critical-sized calvarial-defect model | Ensures preclinical validation for the bone-regeneration efficacy of the formulated system.
Primary Cells | HUVECs, BMSCs | Indicates the biological models used for analyzing angiogenesis and osteogenesis mechanisms, forming the basis for therapeutic application.
Evaluation Method | Micro-CT, histology, immunohistochemistry | Validates in vivo bone defect healing using advanced imaging and biochemical markers.
Gene Analysis | Upregulation of ALP, Runx2, Col1a1, VEGF | Highlights genetic pathways and markers influenced by DFO-MS@SAIB, confirming its osteogenic and angiogenic impact.
Angiogenesis Results | Enhanced vascular node formation, increased VEGF expression | Demonstrates significant efficacy of DFO-MS@SAIB to stimulate blood vessel growth, essential for bone healing.
Osteogenesis Results | Increased calcium nodule formation via ARS, higher Runx2 and Col1a1 expression | Validates enhanced bone formation, addressing the need for functional bone integration.
Drug Loading | DFO 15% found optimal | Ensures proper structural integrity and controlled drug release essential for system performance.
Release Profile | Sustained 75% release by day 7 | Important for prolonged therapeutic efficacy, avoiding burst release issues noted in comparable systems.
Histological Analysis | Dense connective tissue alongside new bone, blood vessels observed | Confirms the multifunctional healing properties integral to the therapeutic success of DFO-MS@SAIB.
Therapeutic Potential | Injectable, minimally invasive, scalable for critical bone defect repair | Demonstrates clinical relevance and applicability of this system across bone healing scenarios.
Patient Population | Male Sprague–Dawley rats (8 weeks, 300–350 g) | Relevant because the paper describes the animal model used for the study, which is critical for understanding pharmacokinetics and tissue interactions.
Sample Size | A bilateral 5 mm critical-sized calvarial-defect model with n = 5 per group (Control, DFO-MS, DFO-MS@SAIB) | Indicates the number of subjects per experimental group, relevant to assessing statistical reliability of PK findings.
Sampling Time Points | Specimens were harvested at 8 weeks post-surgery | Relevant as it describes when tissue analysis was conducted, providing insight into sustained release and long-term effects of the material.
Tissue Sampling | Calvarial specimens were subjected to micro-CT scanning and histological analysis | Relevant because tissue sampling is integral to evaluating local PK and distribution.
Route of Administration | DFO-MS@SAIB was injected into defect sites | Relevant to understand the localized PK and systemic effects considerations.
Postoperative Treatment | Analgesia (buprenorphine) and antibiotics (cefazolin) administered for 3 days post-surgery | Relevant as it helps understand how patient care impacts PK and healing.
Model Used in study | Critical-sized rat calvarial-defect model | The study utilized an in vivo setup to evaluate the efficacy of the DFO-MS@SAIB system for bone regeneration in an anatomically relevant animal model representative of bone healing challenges.
Physiology Basis | Vascularized bone regeneration involving HIF-1α signaling activation | The model reflects the biological interplay between vascularization and osteogenesis via the HIF-1α pathway, which is crucial for translating angiogenic and osteogenic coupling mechanisms into therapeutic applications.
Model Scale | 5-mm bilateral critical-sized calvarial defect in rats | This model size is relevant for assessing regeneration in severe bone defects that closely mimic clinical scenarios of critical-sized bone injuries.
Temperature | 22–23 °C | Relevant for electrospraying conditions to ensure stable microsphere fabrication by maintaining the polymer solution environment.
Relative Humidity | 30–31% | Relevant as environmental control during electrospraying to prevent defects in the microsphere morphology.
Voltage | 24 kV | Relevant as the applied force in electrospraying to achieve uniform microsphere formation.
Feeding Rate | 0.080 mm/min | Relevant for controlling solution delivery speed during electrospraying, affecting particle uniformity.
Collection Distance | 20 cm | Relevant as the gap between the spraying needle and collector, impacting droplet dispersion and particle morphology.
Drug Loading Rates | 5%, 10%, 15%, 20% w/w | Relevant for evaluating encapsulation efficiency, degradation, and compatibility of DFO in PLGA microspheres.
Encapsulation Efficiency (EE) | 82.2% ± 1.7% to 53.8% ± 0.2% | Relevant for assessing the retention of DFO in the microspheres during fabrication, estimated via UV-Vis spectrophotometry and PBS extraction protocols.
Loading Efficiency (LE) | 6.2% ± 0.5% to 15.2% ± 0.7% | Relevant for determining the proportion of DFO integrated into microspheres, estimated via ethanol extraction and UV-Vis analysis.
Microsphere Size | 3.8–4.3 μm | Relevant for physical characterization affecting injectability and degradation, estimated using SEM imaging.
Contact Angle | 77.5° ± 2.5 to 45.4° ± 3.9° | Relevant for understanding surface hydrophilicity, affecting microsphere dispersibility, measured via sessile drop analysis.
In Vitro Degradation Timeframe | 0–42 days | Relevant for assessing stability and mass loss under physiological conditions, determined through PBS incubation protocols.
Viscosity at 25 °C | Higher viscosity for DFO-MS@SAIB vs SAIB | Relevant for ensuring adequate injectability and depot formation, estimated with a cone-plate rotational rheometer.
Viscosity Reduction at 37 °C | 2.9% vs 4.4% (DFO-MS@SAIB vs SAIB) | Relevant for controlled fluid dynamic behavior post-injection, determined via rheological analysis.
Release Kinetics | 75% cumulative release over 7 days (DFO-MS@SAIB) | Relevant for evaluating sustained therapeutic effect, measured by spectrophotometry following periodic PBS sampling.
Optimal HUVEC Dose | 2 mg DFO-MS or 8 mg DFO-MS@SAIB | Relevant for balancing angiogenesis and cytocompatibility, assessed using CCK-8 assay and tubulogenesis evaluations.
Drug-loading percentage | Lower contact angles observed with increasing drug-loading rates (77.5° at 5% DL vs. 45.4° at 20% DL) | Hydrophilicity influenced by loading affects interparticle stability and initial burst release.
Encapsulation Efficiency (EE) | Higher DFO concentration decreased EE from 82.2% to 53.8% due to rapid diffusion during emulsification | EE affects sustained drug-release behavior and retention during fabrication.
Degradation mass percentage | 15% DL microspheres retained ~70% mass over 4 weeks; higher DL (>20%) showed faster degradation >50% | Degradation rate impacts drug-release timeline and structural polymer integrity.
Drug compatibility | Hydrophilic DFO induced phase separation and altered PLGA morphology at DL > 15% | Compatibility affects formulation stability, influencing consistent drug release.
Release medium | Solvent exchange with tissue fluids induced SAIB depot formation and controlled burst release | Release medium interaction dictates initial pharmacokinetics and depot efficacy.
Temperature sensitivity | DFO-MS@SAIB exhibited reduced thermoresponsiveness (2.9% viscosity reduction vs. 4.4% for SAIB) | Temperature stability ensures sustained release under physiological conditions.
Viscoelastic properties | DFO-MS@SAIB's viscosity is higher than SAIB, suppressing needle blockages and enabling controlled delivery | Viscosity determines injectability and localized depot formation.