## Table 1
Unnamed: 0 | Material | Structure | Surface area (m2) | SC alb (%) | Inner diameter (μm) | Wall thickness (μm)
AN69ST | Polyacrylonitrile (surface‐treated) | Symmetric | 1.05 | < 0.1 | 210 | 42
CH‐1.0N | Polymethylmethacrylate | Symmetric | 1 | 0.7 | 200 | 30
SHG‐1.0 | Polysulfone | Asymmetric | 1 | < 0.1 | 225 | 45

## Freetext Data
Data | Value | Relevance
--- | --- | ---
Study Design | In vitro experiments using closed-circulation hemofiltration with three blood purification membranes (AN69ST, PMMA, and PS) to test adsorption of liposomal amphotericin B (L‐AMB) | This describes how the study aimed to explore the adsorption behavior of L-AMB onto specific hemofiltration membranes, addressing concerns about drug clearance in CHF.
Membranes Tested | Polyacrylonitrile (AN69ST), Polymethyl methacrylate (PMMA), Polysulfone (PS) | The selection of membranes is critical to understanding their respective effects on antifungal drug adsorption in CHF treatments.
Significant Adsorption Membrane | PS membrane | Identifies the PS membrane as the only membrane with significant adsorption of amphotericin B, which is pertinent to understanding L-AMB bioavailability during CHF.
Adsorption Rate (Ra) | 24.3% for PS; 16.5% for PMMA; 14.2% for AN69ST | Quantifies how much drug is adsorbed onto each type of membrane, which directly relates to drug loss concerns during CHF treatment.
Effect Duration of Adsorption on PS | Temporary adsorption observed until 15 minutes, then plateaued | Demonstrates the transitory nature of drug adsorption on PS, reinforcing that the effect does not significantly impact long-term L-AMB bioavailability.
Clinical Impact | Adsorbed dose on PS membrane estimated at 0.16%; calculated to not significantly affect L-AMB clinical dosage or efficacy | Addresses whether membrane adsorption affects therapeutic dosing, which is crucial for CHF treatment planning.
HPLC Method Used | LC-20AT with SPD-10Avp spectrophotometric detector | Ensures validated and reliable quantification of AMPH-B concentrations, essential for evaluating adsorption accurately.
Control Method | Membrane-free circuit tested alongside experimental groups | Helps establish baseline adsorption rates for comparison, ensuring reliability of the study outcomes.
Serum Albumin Solution Concentration | 20 µg/mL of liposomal amphotericin B in a 35 g/L serum albumin solution | Defines the testing conditions, linking them to the study design's intent to mimic physiologic parameters important for drug binding and adsorption investigations.
Limitations in Duration | Experiment duration limited to 24 hours | Highlights that conclusions are drawn from short-term exposure, limiting direct applicability to extended CHF durations (e.g., 72 hours).
Clinical Recommendation | Different blood purification membranes can be used during CHF without adjusting antifungal drug dosages | Provides actionable guidance for CHF administration in sepsis patients, informed by the study's findings.
Hydrophobic Interactions | Likely cause of L-AMB adsorption on PS membranes | Explains the mechanism of interaction relevant to predicting adsorption behavior during CHF.
Measurement Sensitivity | Lower limit of HPLC measurement set at 0.01 µg/mL | Ensures precise tracking of AMPH-B concentrations, supporting the validity of the adsorption rate findings.
Liposome Size and Structure | Particle size under 100 nm; composed of lipid bilayers | Explains why L-AMB is not removed by CHF filtrate, reinforcing that drug's molecular profile affects its membrane interaction.
Test Solution | Serum albumin dissolved in substitution fluid with amphotericin B (L-AMB) concentration of 20 μg/mL | Relevant for demonstrating how the experimental conditions mimic clinical settings for pharmacokinetic assessment.
Hemofiltration Duration | 1440 minutes (24 hours) | Relevant as it defines the time frame for pharmacokinetic analysis under experimental conditions.
Sampling Time Points | 0, 15, 30, 45, 60, 90, 120, 360, and 1440 minutes | Relevant as it establishes the temporal resolution for monitoring drug concentration changes over time.
Membranes Tested | Polyacrylonitrile (AN69ST), polymethyl methacrylate (PMMA), polysulfone (PS) | Relevant for identifying variables in the experimental design that affect drug pharmacokinetics.
Patient Population | In vitro study with no human or animal subjects; experiment used serum albumin as substitute | Relevant as it informs that the study does not involve an actual patient population, impacting how findings translate to clinical scenarios.
Model Type | In vitro closed-circulation hemofiltration experimental model | The study utilized an in vitro experimental setup to evaluate how different hemofiltration membranes affected liposomal amphotericin B adsorption, which provides data relevant to adsorption properties but does not employ a pharmacokinetic compartment-based or physiologically based model.
Validation Methodology | High-performance liquid chromatography (HPLC) | The study used HPLC for measuring amphotericin B concentrations, reinforcing the reliance on experimental rather than theoretical compartmental modeling to describe drug or adsorption behavior.
Test solution composition | 35 g of serum albumin (MW 66 kDa) dissolved in 1000 mL substitution fluid (Sublood‐BSG‐, Fuso Pharmaceutical Industries Ltd., Japan) | Used as the medium to investigate amphotericin B adsorption; essential for in vitro testing.
Temperature of test | 36°C | Reflects physiological conditions simulated for the experiment.
Antifungal drug concentration | Liposomal amphotericin B at 20 μg/mL | Controlled variable for observing adsorption behavior on membranes.
Circulation system | Closed experimental circulation circuit | Methodology for assessing amphotericin B behavior in controlled conditions.
Sampling times | 0, 15, 30, 45, 60, 90, 120, 360, and 1440 min | Essential for tracking drug adsorption over time.
Membrane types | AN69ST, PMMA, PS | Experimental variables to compare adsorption properties.
Hemofiltration device | TR525, Toray Medical, Japan | Instrument used for constructing the filtration model to simulate clinical hemofiltration.
HPLC system model | LC‐20AT (liquid delivery unit), SPD‐10Avp (UV–visible spectrophotometric detector), Shimadzu Corporation, Japan | Analytical tool to measure amphotericin B concentrations, validating outcome reliability.
Mobile phase for HPLC | 2.5 mM ethylenediaminetetraacetic acid (pH 5)/acetonitrile (1:2) mixture | Specifies conditions under which drug concentrations were analyzed, ensuring accuracy.
HPLC column type | CAPCELL PAK C18 SG 120 column, 4.6 mm × I.D., 250 nm (Shiseido) | Important for chromatographic separation of amphotericin B during measurement.
Flow rate for HPLC | 1.0 mL/min | Analytical parameter affecting amphotericin B detection sensitivity and reproducibility.
Detection wavelength in HPLC | 405 nm | Analytical setting specific to amphotericin B measurement.
Lower limit of HPLC measurement | 0.01 μg/mL | Determines the sensitivity boundary for detecting amphotericin B in test samples.
Experimental runtime | 1440 minutes (24 hours) | Investigation period to evaluate the time-dependent adsorption of the drug.
Calculation formula for adsorption rate (Ra) | (Inlet side concentration at time 0 min − Inlet side concentration at time 1440 min) / Inlet side concentration at time 0 min × 100% | Defines how the rate of amphotericin B adsorption is quantitatively assessed, pivotal to understanding the membrane interaction.
Drug-Related Factors | Molecular weight, protein binding rate, volume of drug distribution | These are pharmacokinetic properties intrinsic to the drug, influencing its behavior during CHF.
CHF-Related Factors | Modalities and flow rate | These parameters of the CHF procedure can significantly modify the drug's pharmacokinetics.
Hemofiltration Membranes | Adsorption onto blood purification membranes | This process directly impacts pharmacokinetics by altering drug availability in the bloodstream.
Drug Properties | Hydrophobicity of liposomal amphotericin B | The drug’s hydrophobic nature can lead to adsorption by certain membranes, thus influencing its pharmacokinetics.
Membrane Properties | Charge and structural characteristics of membranes (e.g., hydrophobicity, asymmetry, ionic properties) | These specific features determine the adsorption potential of membranes, impacting drug clearance and pharmacokinetics.
Experimental Observations | Concentration changes of amphotericin B on PS membranes within 15 minutes | The transient decrease signifies interaction with membrane surfaces, affecting initial pharmacokinetics.
Binding Properties | Interaction via hydrophobic interactions | Describes the mechanism by which PS membranes adsorb amphotericin B, crucial for understanding pharmacokinetic behavior.
Duration of Adsorption | Equilibrium reached in 15 minutes on PS membranes | This time factor illustrates the pharmacokinetic effect window when using certain CHF membranes.
Comparison of Membranes | AN69ST and PMMA membranes did not show drug adsorption | Differentiates the pharmacokinetics impact of various hemofiltration membranes on amphotericin B.
Adsorption Rate | 0.16% of administered dose for PS membranes | Quantifies how much of the drug is adsorbed and its minimal impact on overall pharmacokinetics.
Role of Ultrafiltration | Drug is not removed by ultrafiltration | Suggests that pharmacokinetics are not significantly influenced by this CHF mechanism for amphotericin B.