## Table 1
Formulation | QM [mg mL−1] | Albumin [mg mL−1]
QMN | 107.41 ± 1.54 | ‐
A‐ QMN | 99.21 ± 1.49 | 10.11 ± 0.39

## Table 2
Pharmacokinetic parameters | QMN | A‐QMN
Tmax (h) | 24 ± 0 | 20 ± 8 b)
Cmax (h) | 249.8 ± 99.9 | 699.5 ± 94.5 a)
T1/2 (h) | 105.4 ± 11.3 | 14.2 ± 1.3 a)
AUC0–35 days (ng h mL−1) | 37255.0 ± 5559.5 | 31375.2 ± 5281.00 b)
AUC0–∞ (ng h mL−1) | 37454.2 ± 5521.2 | 31391.0 ± 5280.0 b)

## Freetext Data
Data | Value | Relevance
---- | ----- | ---------
Interaction trigger | Electrostatic forces and later hydrophobic-hydrophobic interactions | Relevant to understanding the mechanism driving albumin corona formation on QMN.
Effect of albumin adsorption on physicochemical properties | Stabilized particle size; reversed surface charge from +60 mV to −16 mV | Relevant to the alteration of QMN's physicochemical profile due to albumin interaction.
Effect on pH responsiveness | Albumin coating annulled pH-responsive nanoaggregation behaviors | Relevant as it demonstrates how albumin changes QMN’s adaptation in neutral pH environments.
In vitro release profile | Faster release with ≈40% release of QTP in first two weeks | Shows how albumin affects drug-release kinetics—critical for pharmacokinetics.
In vivo duration | Reduced prolonged release from five weeks (QMN) to one week (A-QMN) in plasma concentration profiles | Relevant in showcasing how albumin corona alters the formulation's pharmacokinetic expectations.
Zeta potential in albumin solutions | Reversed from positive to negative independent of albumin concentration | Directly tied to electrostatic mechanisms and interaction stability.
Stabilizing ionic strength conditions | A-QMNs showed reduced aggregation across ionic strengths (0.005–0.5 m NaCl) compared to QMN | Relevant for understanding how albumin improves the stability of QMN in saline conditions.
Conformational impact on albumin | Albumin's α-helix content decreased from 68% to 10-15% with high QMN concentrations | Important for assessing protein structural changes upon QMN interaction.
Preliminary TEM observation | QMN and A-QMN retained globular shape (100-200 nm vs. 200 nm) | Adds insight into morphological consistency amidst physicochemical property shifts caused by albumin interactions.
FBS effect on aggregation | A-QMN showed less aggregation compared to QMN after 96 hours in FBS | Relevant to protein-supported stabilization mechanisms in biofluids.
Serum protein corona specificity | A-QMN preferentially adsorbed ≈15 kDa proteins, while QMN adsorbed ≈25 kDa proteins | Indicates how albumin modulates interaction with other serum proteins, affecting in-vivo stability.
Drug release mechanism | Increased surface area maintained by albumin increased drug release rate | Relevant to elucidating faster in vitro drug release compared to QMN.
Pharmacokinetics affected by albumin concentration | Shortened Tmax and T1/2 (A−QMN T1/2: ≈14.23 h vs. QMN T1/2: ≈105.4 h) | Highlights pharmacokinetic shifts due to albumin's influence on drug absorption/clearance.
Albumin role at injection site | Accelerated drug transport from injection site | Relevant as it directly influences QMN systemic absorption and pharmacokinetics.
Patient Population | Male beagle dogs (Canis familiaris), 2–3 years old, 10 ± 1 kg | Relevant to defining the patient sample used in the PK study for long-acting injectable formulations.
Sample Size | n = 4 | Relevant as it indicates the number of subjects used to derive statistically significant pharmacokinetic data.
Dose | Intramuscular injection, 35 mg/kg of QTP | Relevant because the administered dose impacts the pharmacokinetics and helps to assess drug absorption and clearance.
Sampling Time Points | 0 h (pre-dose), 2, 4, 8, 24, 48, 96, 168, 336, 504, 672, and 840 h | Relevant as these points were used to monitor plasma drug concentration over time and calculate key pharmacokinetic parameters.
Pharmacokinetic Parameters Assessed | AUC0–35 days, AUC0–∞, Cmax, Tmax, T1/2 | Relevant for understanding the methods used to quantify the pharmacokinetics of A-QMN vs. QMN in beagle dogs.
Analytical Method | Validated high-performance liquid chromatography-mass spectroscopy (HPLC-MS/MS) assay | Relevant as this accurate method provided the data for pharmacokinetic calculations.
Statistical Model | Non-compartment model | Relevant because the choice of model impacts the interpretation of pharmacokinetic data.
Non-compartment model | Applied to the drug compartment model | The study specifies that a non-compartment model was applied to analyze the pharmacokinetics in beagle dogs, which directly informs the type of modeling approach used.
Particle size of QMN | 180 nm | Relevant as the particle size influences the interaction with albumin and subsequent pharmacokinetic properties.
Particle size of A-QMN | ≈200 nm | Relevant as it shows the effect of albumin corona on nanoparticle size stabilization.
Zeta potential of QMN | ≈+60 mV | Relevant as it determines the initial electrostatic interaction with albumin.
Zeta potential of A-QMN | −16 mV | Relevant for illustrating how albumin adsorption alters the surface charge.
Albumin concentration used for coating A-QMN | 40 mg mL−1 | Relevant to show the threshold concentration required for stable albumin corona formation.
Release rate of QTP from A-QMN (first 2 weeks) | ≈40% | Demonstrates how the albumin coating affects the drug release rate.
Release rate of QTP from A-QMN (5 weeks) | ≈50% | Indicates the sustained release behavior post-albumin precoating.
Half-life (T1/2) of QMN in plasma | ≈105.4 hours | Showcases the long-acting profile of QMN.
Half-life (T1/2) of A-QMN in plasma | ≈14.23 hours | Highlights the shorter duration of drug presence due to albumin precoating.
Plasma concentration-time duration of QMN | 5 weeks | Relevant for establishing the long-acting pharmacokinetic profile.
Plasma concentration-time duration of A-QMN | ≈1 week | Demonstrates how precoating alters pharmacokinetics.
Tmax of A-QMN | Shorter than QMN | Indicates faster drug absorption due to albumin influence.
Cmax of A-QMN | Larger than QMN | Shows increased peak plasma concentration influenced by the coating.
Dynamic light scattering (DLS) tool | ELSZ-2000, Otsuka Electronics | Relevant for estimating particle size and zeta potential.
Transmission electron microscopy (TEM) | Tecnai-G2 F30 S-Twin | Used for morphological assessment and confirming corona structure.
Circular dichroism spectrometer | JASCO J-1500 | Relevant for determining albumin conformational changes upon interaction.
Albumin α-helix ratio after QMN interaction | Dropped from ≈68% to 10–15% | Indicates structural destabilization upon binding with quetiapine nanoparticles.
IV administration buffer pH | 7.4 (physiological) | Related to assessing the pH responsiveness of QMN and A-QMN behaviors.
Quantitative measurement of QM concentration in A-QMN | 99.21 mg mL−1 | Highlights the efficiency of NP recovery and drug encapsulation post precoating.
Human serum albumin amount in A-QMN | ≈10% mass | Indicates the extent of albumin adsorption in forming the corona.
Statistical method for particle stability analysis | One-way ANOVA followed by Bonferroni test | Demonstrates robustness in validating size and zeta potential data.
Drug release medium | PBS 0.01 M containing esterase 5 U mL−1 | An essential parameter to mimic in vivo enzymatic hydrolysis during dissolution studies.
Aggregation behavior of uncoated QMN in NaCl 0.5–5 M | Complete aggregation | Highlights ionic strength effects on QMN stability.
Stability of A-QMN under NaCl 0.005–0.5 M | Maintained particle size | Shows enhanced colloidal stability with albumin precoating.
Albumin concentration | Higher levels of albumin at the injection site accelerated drug release and absorption, leading to altered pharmacokinetic profiles like shorter duration and higher initial burst. | Demonstrates the critical impact of protein concentration on drug absorption and pharmacokinetics for long-acting formulations.
Electrostatic interactions | Adsorption of albumin on QMN was triggered initially by electrostatic forces, which stabilized the nanoparticles and affected drug release rates. | Highlights how electrostatic interactions dictate protein corona formation, impacting the in vivo behavior of the nanosuspension.
Hydrophobic-hydrophobic interactions | Albumin structural rearrangements exposed hydrophobic residues, enhancing hydrophobic binding with QMN and altering drug absorption. | Explains how protein structural dynamics can modulate pharmacokinetics through nanoformulation interactions.
Protein corona composition | Precoated albumin on A-QMN influenced corona formation with serum proteins, stabilizing particles and shifting adsorption toward smaller proteins (<15 kDa). | Indicates that protein corona formation directly regulates nanoparticle drug release and pharmacokinetics by altering stability in physiological fluids.
pH at the injection site | QMN’s performance was pH-responsive, but albumin corona overturned nanoaggregation, neutralizing its responsiveness and altering absorption rate and plasma concentration profiles. | Demonstrates the role of physiological pH in modulating nano-drug interactions, affecting long-acting behavior.
Ionic strength | High salt concentrations increased particle aggregation in uncoated QMN but were mitigated by albumin precoating, stabilizing the nanoparticles. | Shows how ionic strength influences nanoparticle colloidal stability and pharmacodynamic behavior of the drug.
Local enzymes | Esterase activity in physiological conditions converted quetiapine myristate (QM) to quetiapine (QTP), increasing systemic drug absorption. | Reflects on enzymatic impact on bioavailability and pharmacokinetic behavior, contributing to in vivo drug release profile.
Route of administration | An intramuscular (IM) route exposed QMN to interstitial albumin, yielding faster absorption compared to potentially slower release in subcutaneous (SC) routes. | Identifies route-specific protein interaction differences as a key factor influencing drug pharmacokinetics.
Serum protein interactions | Adsorption of serum proteins regulated particle size and drug release, maintaining higher surface area for A-QMN compared to uncoated QMN. | Establishes the crucial influence of serum proteins on the pharmacokinetic performance of nanosuspensions post-administration.
Immune-related proteins | Proteins like fibrinogen and IgG altered nanoparticle aggregation and clearance rates in vivo, impacting drug bioavailability and elimination. | Explains how immune system components modulate nanoparticle performance, directly affecting pharmacokinetic parameters.