## Table 1
model | expression of Q e | expression of partition function z gr
SEMM | Q e = n N m 1 + ( c 1 / 2 c ) n | z gr = 1 + e β ( μ + ε )
DEMM | Q e = n 1 N m 1 1 + ( c 1 c ) n 1 + n 2 N m 2 1 + ( c 2 c ) n 2 | z 1 gr = 1 + e β ( μ + ε 1 )
DEMM | Q e = n 1 N m 1 1 + ( c 1 c ) n 1 + n 2 N m 2 1 + ( c 2 c ) n 2 | z 2 gr = 1 + e β ( μ + ε 2 )
TRMM | Q e = n · N M ( c c 1 / 2 ) n + 2 ( c c 1 / 2 ) 2 n + 3 ( c c 1 / 2 ) 3 n 1 + ( c c 1 / 2 ) n + ( c c 1 / 2 ) 2 n + ( c c 1 / 2 ) 3 n | z gr = 1 + e β ( μ + ε ) + e 2 β ( μ + ε ) + e 3 β ( μ + ε )
DEBM | Q e = n N m ( c c 1 ) n + 2 ( c c 2 ) 2 n 1 + ( c c 1 ) n + ( c c 2 ) 2 n | z gr = 1 + e β ( μ + ε 1 ) + e β ( 2 μ + ε 1 + ε 2 )

## Table 2
temperature (°C) | 10 | 20 | 25 | 30 | 40 | 45
Model 1 | Model 1 | Model 1 | Model 1 | Model 1 | Model 1 | Model 1
reduced Chi-Sqr | 0.51034 | 0.00237 | 0.00847 | 0.00130 | 0.00175 | 0.00161
RSS | 0.06634 | 0.03087 | 0.01102 | 0.16921 | 0.00228 | 0.02097
R 2 | 0.99997 | 0.99998 | 0.99999 | 0.99999 | 0.99998 | 0.99998
R adj 2 | 0.99997 | 0.99999 | 0.99917 | 0.99999 | 0.99998 | 0.99799
Model 2 | Model 2 | Model 2 | Model 2 | Model 2 | Model 2 | Model 2
reduced Chi-Sqr | 0.35614 | 0.29889 | 0.00122 | 0.01616 | 1.56579 | 1.75434
RSS | 3.56104 | 2.98899 | 0.01224 | 0.16156 | 9.56578 | 0.17743
R 2 | 0.89996 | 0.90504 | 0.89554 | 0.95554 | 0.99036 | 0.97554
R adj 2 | 0.89995 | 0.89553 | 0.88992 | 0.95354 | 0.98554 | 0.97359
Model 3 | Model 3 | Model 3 | Model 3 | Model 3 | Model 3 | Model 3
reduced Chi-Sqr | 0.30561 | 4.14186 | 0.00147 | 0.02001 | 3.81717 | 7.55633
RSS | 2.13929 | 2.89939 | 0.01035 | 0.14027 | 2.19402 | 2.23943
R 2 | 0.95691 | 0.89925 | 0.98839 | 0.97971 | 0.89975 | 0.89920
R adj 2 | 0.95585 | 0.89930 | 0.98825 | 0.96662 | 0.88919 | 0.89918
Model 4 | Model 4 | Model 4 | Model 4 | Model 4 | Model 4 | Model 4
reduced Chi-Sqr | 0.43765 | 5.03132 | 0.05819 | 0.01355 | 0.00111 | 0.00184
RSS | 5.25182 | 6.37587 | 0.69824 | 0.16194 | 0.01328 | 0.00221
R 2 | 0.89998 | 0.79988 | 0.86451 | 0.78743 | 0.91447 | 0.89989
R adj 2 | 0.87999 | 0.79961 | 0.85993 | 0.78615 | 0.90919 | 0.89963

## Table 3
temperature (°C) | n | N M | C 1/2 (mg/L) | Q M,fit (mg/g)
10 | 0.781 ± 0.015 | 568 ± 10 | 11.7 ± 0.3 | 444 ± 5
20 | 0.289 ± 0.010 | 1771 ± 15 | 8.18 ± 0.08 | 513 ± 8
25 | 0.217 ± 0.009 | 2560 ± 24 | 6.86 ± 0.02 | 557 ± 3
30 | 0.135 ± 0.006 | 4322 ± 33 | 5.74 ± 0.05 | 586 ± 8
40 | 0.064 ± 0.004 | 10,807 ± 87 | 4.03 ± 0.07 | 693 ± 4
45 | 0.061 ± 0.007 | 11,839 ± 101 | 3.34 ± 0.04 | 717 ± 9

## Table 4
n | physical interpretation
n < 1 | each adsorption site can capture a fraction of the adsorbed species with the absence of adsorbate aggregation, signifying that the adsorption process is multianchorage; if n < 0.5, the adsorbed species takes a position parallel to the adsorbent surface while if n is between 0.5 and 1, the adsorbed ion or molecule would be adsorbed with an orientation parallel and no parallel to the surface of the solid
n = 1 | an adsorbed species is linked by an adsorption site and arranged in a nonparallel position which means that the adsorption is a monoadsorbate process, with the formation of a monomer
n > 1 | numerous adsorbed species anchor in an adsorption site with an inclined or perpendicular position and a possible aggregation, i.e., the formation of 2-aggregated (n = 2) or 3-aggregated (n = 3) or 4-aggregated (n = 4) reflecting that the adsorption is a multiadsorbate process

## Freetext Data
Data | Value | Relevance
Equilibrium adsorption isotherms | Established by varying initial Captopril concentration while keeping temperature and adsorbent constant | Helps demonstrate the adsorption capacity and specificity of ABc-600 for Captopril.
Statistical Isotherm Models | Single-energy monolayer, dual-energy monolayer, trienergetic monolayer, dual-energy bilayer | Relevant to evaluate and compare the adsorption mechanism based on the statistical modeling parameters.
Optimal Isotherm Model | Single-Energy Monolayer Model (SEMM) | SEMM best explains the monolayer retention mechanism as evaluated using error quantification metrics.
Error Quantification Metrics | R2, Reduced Chi-Square, RSS, Radj2 | Used to determine the statistical reliability and accuracy of the SEMM for modeling adsorption.
Captopril Retention Mechanism | Multianchorage without aggregation (n < 1) | Indicates the steric interaction and non-clustering adsorption behavior of Captopril on ABc-600.
Binding Energy (Physisorption Range) | 22–29 kJ/mol | Demonstrates the nature of the adsorption process being predominantly physical involving weak van der Waals forces.
Endothermic Adsorption | Decrease in monolayer retention with increasing temperature | Relevant to explaining the thermodynamics driving the adsorption process.
Pore Size Distribution (PSD) | Predominantly macroporous (0.7 μm), shifts to smaller radii at higher temperatures | Explains the structural contributions to the adsorption mechanism and efficiency at various temperatures.
Advanced Statistical Physics Formalism | Grand Canonical Ensemble framework | Provides a robust theoretical tool to examine steric and energetic site-specific adsorption mechanisms for Captopril.
Steric Parameter (n) Temperature Trend | Decreases with temperature: n = 0.78 at 10 °C to n = 0.09 at 45 °C | Reflects steric dynamics, molecular interaction complexity, and thermal transitions influencing adsorption.
Thermal Fluctuation Effect | Increase in Nm with temperature, saturation capacity decreases at C > 50 mg/L | Demonstrates the role temperature plays on site accessibility and adsorption/desorption equilibrium.
Adsorption Energy Governs | Affinity, mechanistic classification (physisorption <40 kJ/mol), temperature dependency | Explains how energy dynamics validate adsorption characterization and environment responsiveness.
Experimental Captopril Concentration Range | 11.85–3.65 mg/L C1/2 across 10–45 °C | Indicates temperature reliance for saturation and equilibrium states.
Macroporous Structural Insights | Mean specific pore size (7.3 × 10–7 m), narrowing at higher temperatures | Relevant for understanding the physical accessibility and efficiency optimization in adsorption sites.
Simulation Comparison | Liu Isotherm favored for flexibility, SEMM for physical meaning | Highlights why SEMM appropriately reflects deeper mechanistic adsorption interpretations.
Adsorption Energy Profile | Gaussian curves with peaks escalating between 22,000–29,000 J/mol with higher temps | Important for demonstrating the uniformity and thermal influence on energy site distributions.
Adsorption Simulation Capacity Differences | Experimental (QM,exp) closely matches SEMM results (QM,fit) | Supports SEMM's ability to predict adsorption potential accurately and efficiently.
Temperature Impact on Saturation Capacity | Consistently rises with thermal increments | Highlights temperature-endothermic interplay aligning with energy requirement changes.
Mechanistic Adsorption Insights | SEMM confirms monolayer formation via weak interaction forces | Direct modeling interpretation crucial for design and real-world application scalability.
Ultrapure water | Used as the solvent for solution preparation | Shows controlled conditions were followed to ensure no external contaminants influenced results.
Captopril (CAS 62571–86–2; molecular weight 217.283 g/mol) | Procured from Sanofi-Medley (Campinas, Brazil) | Ensures consistency in comparing adsorption efficiency among replicates and model scenarios.
Temperature range | 10 to 45°C | Highlights the thermodynamic conditions under which adsorption behavior was experimentally studied.
Patient population | Not explicitly mentioned; synthetic solutions of captopril were used | Indicates experimental focus on optimizing laboratory conditions rather than direct human application.
Sampling time points | Equilibrium adsorption times | Relevant to determining adsorption isotherms and understanding retention kinetics.
Adsorbent synthesis | Butia catarinensis shells chemically activated with zinc chloride and refluxed with HCl | Provides details on controlled preparation of the adsorbent material critical for reproducibility and adsorption performance evaluation.
Captopril concentration range | Tested concentration starts from 10 to 50 mg/L | Establishes concentration sensitivity to determine adsorption efficiency and mechanisms.
Model Tested | Single-energy monolayer model (SEMM) | Relevant as SEMM was identified as the most realistic adsorption framework for Captopril retention onto ABc-600.
Alternative Models Tested | Dual-energy monolayer model (DEMM), Trienergetic monolayer model (TRMM), Dual-energy bilayer model (DEBM) | Relevant because these models were compared against SEMM to evaluate the best fit for describing the adsorption mechanism.
Optimal Model | Single-energy monolayer model (SEMM) | SEMM provided superior performance metrics and alignment with experimental data, making it central to understanding the adsorption mechanism.
Reasons for Optimal Model Selection | Rigorous statistical fit criteria (Reduced Chi-Sqr, RSS, R2, Radj2) | Relevant since these criteria determined SEMM’s effectiveness in modeling adsorption quantitatively and qualitatively.
Excluded Models | DEMM, TRMM, DEBM | Relevant as these were specifically stated not to fit the data as accurately as SEMM, justifying their exclusion.
Primary Mechanism Described by Model | Monolayer adsorption with a single intermolecular force | Relevant as this mechanism directly reflects the adsorption dynamics of Captopril on ABc-600.
Modeling Framework | Statistical physics formalism | Relevant as the framework used determined the fitting process and derived key adsorption parameters.
Nm | Maximum number of available binding sites estimated for the SEMM model | Indicates the adsorbent's binding site density, crucial for determining adsorption capacity
n | Average number of adsorbate molecules per site, value decreases with temperature | Reflects site occupation and molecule anchoring, providing insight into adsorption mechanism
C1/2 | Half-saturation concentration, values from 11.85 to 3.65 mg·L–1 | Indicates concentration at which half of the binding sites are occupied, highlights adsorbent affinity and thermal effects
QM,exp | Experimental saturation adsorption capacity, influenced by temperature | Reflects maximum pollutant uptake experimentally measured, guiding adsorption system optimization
QM,fit | Fitted adsorption capacity using SEMM model via QM = n × Nm | Derived capacity shows theoretical model alignment with experimental results, meaningful for validating SEMM
E | Adsorption energy, ranging from 22–29 kJ/mol | Derived from the relationship between C1/2 and temperature, confirms physisorption mechanism through van der Waals interactions
Chi-Square | Close to 1 for SEMM | Validates SEMM suitability for experimental adsorption data, crucial for accurate parameter estimation
Radj2 | High value for SEMM | Demonstrates the SEMM model's ability to explain variance, ensuring reliability in parameter determination
RSS | Low for SEMM compared to other models | Supports SEMM's accuracy in capturing observed adsorption behavior
T | Temperature (10–45 °C range) | Critical variable affecting parameter estimates such as QM, n, Nm, and adsorption profiles
PSD | Peak at 0.7 μm shifting with temperature | Used to understand pore size influence on adsorption, affecting parameter values derived from SEMM
AED | 22–29 kJ/mol with Gaussian energy distribution | Integral to determining adsorption energy landscape, validating theoretical framework consistency
Adsorption energy | 22–29 kJ/mol | Relevant as it indicates the nature of the Captopril interaction with ABc-600, which could influence its mobility and retention in treatment scenarios.
Thermal fluctuation | Higher temperatures increase adsorption saturation capacity (QM); lower temperatures reduce it | Relevant because temperature affects adsorption mechanisms, impacting the removal effectiveness and thus potentially altering pharmacokinetic profiles after environmental exposure.
Pore size distribution (PSD) | Predominantly macroporous structure (0.7 μm), shifts to smaller pore sizes at elevated temperatures | Relevant as the pore size determines molecular retention dynamics, which could impact pharmacokinetics upon environmental reintroduction.
Adsorption mechanism | Physisorption dominated (<40 kJ/mol), governed by van der Waals forces | Relevant since the retention mechanism influences stability and release, potentially affecting pharmacokinetics in various environmental exposures.
Steric factor (n) | n < 1 across all temperatures, indicating multianchorage without aggregation | Relevant to pharmacokinetics as it informs molecular-level interactions affecting bioavailability and environmental redistribution of Captopril.
Thermodynamics | Endothermic nature; reduction in monolayer adsorbed amount with increasing temperature | Relevant for understanding how temperature impacts retention efficiency, which plays a role in pharmacokinetics after water treatment.