## Table 1
Formulation_Formulation | pH of External Aqueous Phase_pH of External Aqueous Phase | Encapsulation Efficiency (%)_Encapsulation Efficiency (%) | Drug Load(%)_Drug Load(%) | Size Distribution_Mean Particle Diameter(nm) | Size Distribution_PDI | Size Distribution_Intensity (nm) | Size Distribution_Volume (nm) | Zeta Potential (mV)_Zeta Potential (mV)
NanoCore-7.4 | 7.4 | 91 ± 1 | 9.1 ± 0.3 | 105 ± 12 | 0.144 ± 0.011 | 118 (100%) | 94 (100%) | −10.46 ± 1.33
NanoCore-6.4 | 6.4 | 80 ± 1 | 7.8 ± 0.1 | 137 ± 7 | 0.301 ± 0.069 | 157 (94%) | 119 (91%) | −6.40 ± 2.27

## Table 2
Formulation_Formulation | pH of External Aqueous Phase_pH of External Aqueous Phase | Size Distribution_Mean Particle Diameter(nm) | Size Distribution_PDI | Size Distribution_Intensity (nm) | Size Distribution_Volume (nm)
NanoCore-7.4 | 7.4 | 93 ± 7 | 0.092 ± 0.012 | 106(100%) | 85(100%)
NanoCore-6.4 | 6.4 | 89 ± 12 | 0.110 ± 0.003 | 99.8(100%) | 80(100%)

## Table 3
Formulation | Time, h | K | n | R2
NanoCore-7.4 | 1–6 | 0.1792 | 0.1745 | 0.9199
NanoCore-7.4 | 1–48 | 0.1629 | 0.3152 | 0.903
NanoCore-7.4 | 1–120 | 0.1581 | 0.3115 | 0.9584
NanoCore-6.4 | 1–6 | 0.3614 | 0.0521 | 0.8603
NanoCore-6.4 | 1–48 | 0.3424 | 0.1865 | 0.8726
NanoCore-6.4 | 1–120 | 0.3009 | 0.2459 | 0.9293

## Table 4
Time_Time_Time | Doxorubicin Concentration (μg/mL)_10_Free Doxorubicin | Doxorubicin Concentration (μg/mL)_10_Nano-Core-7.4 | Doxorubicin Concentration (μg/mL)_10_Nano-Core-6.4 | Doxorubicin Concentration (μg/mL)_50_FreeDoxorubicin | Doxorubicin Concentration (μg/mL)_50_Nano-Core-7.4 | Doxorubicin Concentration (μg/mL)_50_Nano-Core-6.4 | Doxorubicin Concentration (μg/mL)_100_FreeDoxorubicin | Doxorubicin Concentration (μg/mL)_100_Nano-Core-7.4 | Doxorubicin Concentration (μg/mL)_100_Nano-Core-6.4
5 min | 35 | 33 | 36 | 33 | 32 | 33 | 33 | 31 | 32
15 min | 59 | 49 | 57 | 62 | 46 | 58 | 63 | 49 | 58
30 min | 60 | 50 | 55 | 61 | 47 | 50 | 64 | 47 | 57

## Table 5
Formulation | Parameter | Mean | Min | Max | SD | CV
NanoCore-7.4total (5 mg/kg) | Half-life (h) | 0.374 | 0.375 | 0.372 | 0.001 | 0.003
NanoCore-7.4total (5 mg/kg) | m | 0.468 | 0.468 | 0.466 | 0 | 0.001
NanoCore-7.4total (5 mg/kg) | b | 0.832 | 0.84 | 0.826 | 0.005 | 0.006
NanoCore-7.4total (5 mg/kg) | c | 9.052 | 9.058 | 9.046 | 0.004 | 0
NanoCore-7.4total (5 mg/kg) | VDC (mL) | 11.935 | 12.018 | 11.862 | 0.05 | 0.004
NanoCore-7.4total (5 mg/kg) | Ftarget (%) | 7.415 | 7.615 | 7.31 | 0.11 | 0.015
NanoCore-6.4total (5 mg/kg) | Half-life (h) | 0.395 | 0.401 | 0.391 | 0.004 | 0.009
NanoCore-6.4total (5 mg/kg) | m | 0.46 | 0.47 | 0.449 | 0.008 | 0.017
NanoCore-6.4total (5 mg/kg) | b | 0.88 | 0.883 | 0.877 | 0.002 | 0.002
NanoCore-6.4total (5 mg/kg) | c | 11.227 | 11.256 | 11.173 | 0.031 | 0.003
NanoCore-6.4total (5 mg/kg) | VDC (mL) | 10.521 | 10.595 | 10.433 | 0.051 | 0.005
NanoCore-6.4total (5 mg/kg) | Ftarget (%) | 5.899 | 6.057 | 5.74 | 0.106 | 0.018
NanoCore-6.4total (2 mg/kg) | Half-life (h) | 0.388 | 0.392 | 0.384 | 0.002 | 0.006
NanoCore-6.4total (2 mg/kg) | m | 0.413 | 0.43 | 0.398 | 0.012 | 0.029
NanoCore-6.4total (2 mg/kg) | b | 0.87 | 0.874 | 0.866 | 0.002 | 0.003
NanoCore-6.4total (2 mg/kg) | c | 11.364 | 11.405 | 11.301 | 0.035 | 0.003
NanoCore-6.4total (2 mg/kg) | VDC (mL) | 10.795 | 10.871 | 10.723 | 0.045 | 0.004
NanoCore-6.4total (2 mg/kg) | Ftarget (%) | 5.143 | 5.426 | 4.885 | 0.183 | 0.036

## Table 6
0 | 1 | 2 | 3
Zero-order model | M t M ∞ = K 0 × t | Higuchi model | M t M ∞ = K H × t 1 2
First-order model | ln ( 1 − M t M ∞ ) = − K 1 × t | Hickson-Crowell model | ( 1 − M t M ∞ ) 1 3 = 1 − K β × t
Korsmeyer-Peppas model | M t M ∞ = K K P × t n | 3-parametric reciprocal powered time model | M t M ∞ = t b t b + m × c

## Table 7
Parameter | Range
VDC (L) [48] | 8.325 ± 4.03 (ω: 0.5)
t½ (h) a [46,53] | 0.5 ± 0.71 (ω: 0.5)
t½ (h) b | 0.364 ± 0.017 (ω: 0.5)
kF (h−1) | 1.074 ± 0.46 (ω: 0.5)
k12 (h−1) | 13.77 ± 2.62 (ω: 0.5)
k21 (h−1) | 0.68 ± 0.21 (ω: 0.5)
VDF (mL) | 787.69 ± 293.13 (ω: 0.5)

## Freetext Data
Data | Value | Relevance
--- | --- | ---
Authors contributed equally | "These authors contributed equally to this work" | Indicates equal contribution from authors, reflecting collaboration and shared intellectual effort.
Target Formulations | NanoCore-6.4 and NanoCore-7.4 | Central to the paper; these formulations are designed for targeted doxorubicin delivery and compared for effectiveness.
Key Challenge | Targeted delivery of doxorubicin still poses a challenge with regards to the quantities reaching the target site as well as the specificity of the uptake | The study aims to address these persistent issues in cancer therapy, particularly in delivering drugs across the blood-brain barrier effectively.
Colloidal Nanocarrier Strategy | Modulation of lipid corona by attracting apolipoproteins for chylomicron transport | The study's novel approach to enhance drug delivery across the blood-brain barrier.
Drug Release Difference in Aqueous Medium | ~20% | Reflects the differential release behavior between NanoCore-6.4 and NanoCore-7.4 formulations, aiding in understanding therapeutic outcomes.
Drug Release Difference in Serum | ~10% | Provides a closer-to-physiological comparison for drug release behavior.
AUC0→1h for NanoCore-6.4 | 2999.1 ng × h/mL | Indicates lower fast-releasing formulation exposure in the bloodstream, pivotal for pharmacokinetics.
AUC0→1h for NanoCore-7.4 | 3589.5 ng × h/mL | Higher exposure for slow-releasing formulation, relevant for extended drug circulation.
Encapsulation Efficiency of NanoCore-6.4 | 80 ± 1% | Important for understanding the drug payload capacity of the formulation.
Encapsulation Efficiency of NanoCore-7.4 | 91 ± 1% | Reflects improved encapsulation due to pH modulation during synthesis.
Targeting Capability Range for NanoCore-6.4 | 5.740–6.057% | Highlights the effectiveness of NanoCore-6.4 in achieving targeted drug delivery.
Targeting Capability Range for NanoCore-7.4 | 7.310–7.615% | Indicative of slightly better brain targeting with NanoCore-7.4.
pH During Synthesis for NanoCore-6.4 | pH 6.4 | One of the formulation variables affecting drug release and encapsulation.
pH During Synthesis for NanoCore-7.4 | pH 7.4 | The optimized synthesis condition yielding higher encapsulation and slightly reduced release.
Simulated Drug-Release Difference | 10% (NanoCore-7.4 slower) | Highlights the in vivo variation between the formulations.
Nanoparticle Size of NanoCore-6.4 (before freeze-drying) | 90–100 nm | Physicochemical parameter essential for bio-distribution and BBB penetration.
Nanoparticle Size of NanoCore-7.4 (before freeze-drying) | 90–100 nm | Indicates consistency in particle synthesis before drying for both formulations.
Average Particle Size After Freeze-drying (NanoCore-6.4) | 137 ± 7 nm | Relevant to stability and redispersibility post-processing.
Average Particle Size After Freeze-drying (NanoCore-7.4) | 105 ± 12 nm | Highlights the stability differences between formulations post-freeze-drying.
Zeta Potential of NanoCore-6.4 | −6.40 ± 2.27 mV | Indicates surface charge affecting colloidal stability and biological interaction.
Zeta Potential of NanoCore-7.4 | −10.46 ± 1.33 mV | Higher negative charge potentially influencing biodistribution.
Burst Effect Observed In Vivo | ~60% drug release in the first hour | Significant for understanding immediate therapeutic availability.
Partitioning into Red Blood Cells (after 15 min, NanoCore-7.4) | 46–49% | Relevant to drug's erythrocyte interaction and pharmacokinetics.
Partitioning into Red Blood Cells (after 15 min, NanoCore-6.4) | 57–58% | Differentiates its quicker bloodstream interaction compared to NanoCore-7.4.
Free Doxorubicin cmax (NanoCore-6.4) | 5682 ± 1489 ng/mL | Higher release rate affects initial plasma concentration profiles.
Free Doxorubicin cmax (NanoCore-7.4) | 3558.2 ± 945.3 ng/mL | Lower initial free drug indicates slower, sustained release.
Adult female Wistar rats | 150–250 g | The patient population used for the pharmacokinetic (PK) study was rats, providing a controlled model for evaluating drug distribution and delivery.
Group of animals tested | Six per group | Indicates the sample size used in the PK study for statistical relevance.
Doxorubicin dose | 5 mg/kg body weight (NanoCore-7.4 and NanoCore-6.4), 2 mg/kg (NanoCore-6.4 only) | Dose levels were selected to investigate the pharmacokinetic differences across the NanoCore formulations.
Blood sampling time points | 5 min, 15 min, 30 min, 1 h, 2 h, 4 h, 8 h, 24 h, 48 h | Sampling at multiple time points ensured a comprehensive evaluation of the pharmacokinetic profile over time.
Blood collection volume | 5–8 mL per rat | This volume provided sufficient plasma for analyzing both free and nanoparticle-bound doxorubicin.
Euthanasia method | Isoflurane and decapitation | Ensured ethical harvesting of blood samples post-administration.
Storage condition of plasma | −70 °C | Maintained sample integrity for accurate bioanalytical analysis.
Control group | Doxorubicin solution in water | Used for comparison to evaluate the effect of the NanoCore formulations on drug pharmacokinetics.
Free- and total-drug HPLC analysis | Plasma doxorubicin levels assessed | Determined the fractions of free and nanoparticle-bound doxorubicin.
Animal ethics approval | Granted by local ethics committee of N.N. Burdenko National Medical Research Center | Verified adherence to ethical research standards and regulatory requirements.
Model Used | Physiologically-based nanocarrier biopharmaceutics (PBNB) model | The PBNB model was employed to analyze the pharmacokinetics and drug release behavior, providing insights into the targeting capability and release kinetics of the nanocarrier formulations.
Model Details | Multi-compartment model with carrier, free drug, and accumulation compartments | This structure enables characterization of complex pharmacokinetics, including carrier-bound and free drug fractions, which is vital for studying targeted delivery systems.
Key Compartments | Carrier-bound drug fraction, released drug fraction, accumulation compartment | These compartments were integrated to simulate the dynamics of the drug delivery system accurately, which is critical for understanding its behavior in vivo.
Release Modeling | 3RPT (three-parametric reciprocal powered time) release model | This model was chosen to describe the in vivo drug release behavior from nanoparticles, crucial to defining the drug release characteristics in physiologically relevant conditions.
Purpose of PBNB Model | Estimate drug release and targeting capability | The PBNB model provided a framework to simulate the biodistribution and predict release kinetics, essential for evaluating and optimizing the nanocarrier design.
Physicochemical properties of NanoCore-7.4 before freeze-drying | Nanoparticle size: 90-100 nm, drug encapsulation efficiency: 91 ± 1% | Provides insight into key physical properties and encapsulation efficiency, critical to the formulation's behavior in targeted drug delivery systems.
Physicochemical properties of NanoCore-6.4 before freeze-drying | Nanoparticle size: 90-100 nm, drug encapsulation efficiency: 80 ± 1% | Describes the baseline parameters for comparison in release studies; relevant to understanding how synthesis pH impacts encapsulation efficiency.
Physicochemical properties of NanoCore-7.4 after freeze-drying | Average particle diameter: 105 ± 12 nm, zeta potential: −10.46 ± 1.33 mV | Parameters that contribute to stability and biological identity of the formulation in the bloodstream.
Physicochemical properties of NanoCore-6.4 after freeze-drying | Average particle diameter: 137 ± 7 nm, zeta potential: −6.40 ± 2.27 mV | Indicates differences in stability and functional behavior in the bloodstream post-freeze drying.
Drug release rates for NanoCore-7.4 in aqueous media | Approx. 20% lower cumulative release than NanoCore-6.4 | Relevant for understanding the slower release kinetics of NanoCore-7.4 compared to NanoCore-6.4, a critical parameter influencing targeting efficiency.
Drug release rates for NanoCore-6.4 in aqueous media | Comparable release rate but with a faster burst effect than NanoCore-7.4 | Relevant for assessing immediate availability of the drug and its rapid interaction compared to NanoCore-7.4.
In vivo release difference in plasma | 10%, with NanoCore-6.4 releasing faster | Demonstrates how in vivo plasma environment partially neutralizes the in vitro release variance, relevant for targeted delivery.
PLGA content determination method | Capillary zone electrophoresis | Establishes the quantitative method used for evaluating one of the formulation’s primary materials.
Polydispersity index (NanoCore-7.4) | Narrow distribution; dynamic light scattering method | Reveals uniformity critical for reproducibility and drug release profile standardization.
Poloxamer 188 adsorption on NanoCore-7.4 | 33.65 ± 3.93 µg/mg | An important parameter influencing the formation of the lipid corona and targeting ability.
Poloxamer 188 adsorption on NanoCore-6.4 | 33.65 ± 3.93 µg/mg, same as NanoCore-7.4 | Directly impacts the attraction of blood-borne apolipoproteins and ensures comparative functional tests between formulations.
PBNB model drug release half-life estimate (NanoCore) | 0.364 ± 0.017 h | Parameter derived to model the carrier release rate, relevant for predicting in vivo pharmacokinetics with high accuracy.
Korsmeyer–Peppas diffusion coefficient (n) for NanoCore-7.4 | 0.1745 ± 0.0320 | Indicates the Fickian diffusion model applicability relevant for understanding drug release mechanisms in controlled environments.
Korsmeyer–Peppas diffusion constant (n) for NanoCore-6.4 | 0.0521 ± 0.0078 | Highlights weaker binding of doxorubicin compared to NanoCore-7.4, elucidating key differences between formulations.
Carrier targeting capability for NanoCore-7.4 (PBNB model) | 7.310–7.615% | Accumulation percentage, essential for assessing the targeting success of the nanoformulations.
Carrier targeting capability for NanoCore-6.4 (PBNB model) | 5.740–6.057% | Quantifies the slightly lower efficiency relevant for evaluating relative bioequivalence of the formulations.
Volume of distribution of carrier-bound fraction (VDC) | Corresponds to rat’s plasma volume (approx. 3 mL/100 g body weight) | Crucial for understanding pharmacokinetics; aligns with physiological assumptions for nanoparticle distribution limits.
Erythrocyte partition coefficient for NanoCore-7.4 | 46–49% | Describes the lower affinity for erythrocytes relative to free doxorubicin, which impacts drug availability in circulation.
Erythrocyte partition coefficient for NanoCore-6.4 | 57–58% | Demonstrates a higher level of cell interaction relevant to pharmacokinetic predictions.
Blood-to-plasma partition coefficient (NanoCore formulations) | KBlood/Plasma = Approx. 58% across both NanoCore formulations | Estimates drug partitioning dynamics affecting the distribution and targeting profile in systemic circulation.
Drug release rate | NanoCore-6.4 (fast-releasing), NanoCore-7.4 (slow-releasing) | Differences in drug release rates affect the pharmacokinetics by altering the plasma drug concentration-time profiles.
Encapsulation efficiency | NanoCore-6.4: 80 ± 1%, NanoCore-7.4: 91 ± 1% | Encapsulation efficiency impacts the drug availability in vivo, influencing drug release and pharmacokinetics.
Particle size | After freeze-drying: NanoCore-6.4: 137 ± 7 nm, NanoCore-7.4: 105 ± 12 nm | The size influences systemic distribution and clearance, factors critical to pharmacokinetics.
Zeta potential | NanoCore-6.4: −6.40 ± 2.27 mV, NanoCore-7.4: −10.46 ± 1.33 mV | Zeta potential affects nanoparticle stability and interactions in plasma, influencing pharmacokinetics.
Poloxamer 188 adsorption | 33.65 ± 3.93 μg/mg (both formulations) | Surface modification with poloxamer 188 improves particle recognition and targeting, affecting clearance and biodistribution.
Initial burst release | ~60% of doxorubicin released within the first hour for both formulations | Affects early-phase plasma concentration, altering pharmacokinetics profiles.
In vivo release difference | NanoCore-7.4: ~10% slower release than NanoCore-6.4 | Variance in release influences plasma drug levels and delivery efficiency, key pharmacokinetics factors.
Partition coefficient | RBC-bound doxorubicin: 57–63% for free drug, 46–49% for NanoCore-7.4, 57–58% for NanoCore-6.4 | Drug partitioning to RBCs impacts drug bioavailability and pharmacokinetics.
Physiological barriers | Blood-brain barrier interaction facilitated by lipid-like properties and apolipoprotein attraction | Physiological barriers affect drug targeting and overall pharmacokinetics.
Drug degradation | Rapid degradation of doxorubicin in plasma | Influences the pharmacokinetics by reducing drug availability over time.
Drug binding | Weak doxorubicin binding for NanoCore-6.4 indicated by diffusion indices in Korsmeyer–Peppas model | Affects the release rate and subsequent pharmacokinetic profiles.
Pharmacokinetic parameters | cmax, AUC, clearance (Cl), volume of distribution (V) differences between formulations | Directly reflect pharmacokinetics and factors originating from formulation-specific properties.
Model-estimated elimination | Carrier half-life: 0.364 ± 0.017 h | Reflects retention and elimination of nanoparticles, critical to pharmacokinetics.