## Table 1
Formulation | Mg(OH)2 Content (%) | Loading Capacity (%) | Encapsulation Efficiency (%)
Extru-settl-0 | 0 | 3.13 ± 0.03 | 97.01 ± 1.77
Extru-settl-6 | 6 | 2.93 ± 0.03 | 96.63 ± 1.43
Extru-settl-8 | 8 | 2.81 ± 0.01 | 95.49 ± 1.15
Extru-settl-11 | 11 | 2.71 ± 0.01 | 94.92 ± 0.65
W/O/W | 0 | 1.92 ± 0.03 | 59.04 ± 0.31

## Table 2
Incubation Time | 5% Mg(OH)2 | 10% Mg(OH)2 | 15% Mg(OH)2
14 days | 0% | 8.9 ± 1.4% | 23.5 ± 3.4%
21 days | 0% | 0% | 9.7 ± 1.9%
28 days | 0% | 0% | 0%

## Table 3
Formulation | Mg(OH)2 Load (%) | Mg2+ Content at Day 0 (%) | Mg2+ Content at Day 28 (%) | Fraction of Regained Mg2+ at Day 28 (%)
Extru-settl-6 | 6 | 2.29 ± 0.13 | 0.65 ± 0.03 | 28.27 ± 1.40
Extru-settl-8 | 8 | 3.14 ± 0.12 | 0.96 ± 0.05 | 30.64 ± 1.70
Extru-settl-11 | 11 | 4.29 ± 0.22 | 1.33 ± 0.06 | 31.06 ± 1.50

## Table 4
Parameters | Value (Present MS) | Value (BydureonTM)
CMAX (pg/mL) | 2605 | 3020
DI | 3.47 | 27.71
AUC (pg/d/mL) | 58658 | 24097
AUC/dose | 183.3 | 75.3
CMAX (pg/mL) | 2605 | 3020

## Freetext Data
Data | Value | Relevance
PLGA microspheres diameter range | 30–60 μm | Describes the size range of microspheres prepared by the extruding–settling method, which influences drug delivery characteristics.
Drug encapsulation efficiency of microspheres by present method | 95% or more | Demonstrates superior encapsulation efficiency of the developed microspheres, making them suitable for long-acting formulations.
Mg(OH)2 concentration in chosen formulation for pharmacokinetics | 6% | Relevant as this formulation was selected for its optimal linear release profile, crucial for steady drug delivery over a month.
Pharmacokinetic study animal model | Rhesus monkeys | Indicates the context of pharmacokinetic data, ensuring results are from a relevant and predictive animal model.
Duration of steady drug concentration in monkeys | 30 days | Addresses the efficacy period of the formulation, critical for assessing suitability for monthly dosing.
Dosage form index (DI) of the tested microspheres | 3 | Highlights the reduced variability in drug blood levels, important for minimizing side effects and improving patient outcomes.
AUC per dose, present microspheres vs. Bydureon | Twice higher for present microspheres | Explains superior drug utilization and release efficiency of the new formulation compared to the commercial alternative.
Onset of glycemic efficacy in mice for present microspheres | Day 1 | Reflects the immediate hypoglycemic action, a key therapeutic advantage over Bydureon.
Glycemic efficacy duration in mice for selected microspheres | Up to 30 days | Demonstrates alignment with the one-month dosing goal for diabetes management.
Pharmacokinetic parameter measurement method | Exendin-4 ELISA kit | Ensures reliable detection of exenatide in plasma, supporting the evaluation of blood concentration profiles.
Preparation method for microspheres | Extruding–settling method | Highlights the novel technique for achieving narrow size distribution and high encapsulation efficiency.
Hydrophilicity agent used | Mg(OH)2 | Identifies the key excipient that enhances steady release and buffers acidic degradation in the PLGA matrix.
Buffering mechanism of Mg(OH)2 | Converts lactic and glycolic acids to salts | Ensures smoother polymer degradation and steady release, relevant to improving drug delivery kinetics.
SEM imaging for morphology | Microspheres showed increased porosity over time | Supports observations related to changes in release channels and polymer degradation over the study period.
pH change in release medium for 0% Mg(OH)2 microspheres | Dropped to 4.0 | Demonstrates the issue of acidic catalysis in unbuffered microspheres crucial to benchmarking improvements.
pH range for 6% Mg(OH)2 microspheres | 6.5–7.0 | Indicates effective buffering which is central to maintaining sustained drug release.
--- | --- | ---
Patient sample size | 12 rhesus monkeys | The study used an appropriate sample size of rhesus monkeys to ensure reliable pharmacokinetic (PK) data, considering the preclinical stage of drug development.
Number of groups | 3 groups | Different groups were used to compare the new microsphere formulation at varying doses and Bydureon™, ensuring diverse PK profile data.
Dose levels for test microspheres | 72 and 320 µg/kg | Using two doses allows observation of dose-dependent pharmacokinetics, which is vital for understanding drug behavior.
Dose level for Bydureon™ | 320 µg/kg | A comparison between the commercial product and new formulation ensures relevance of results for clinical translation.
Blood sampling points | Sampling at predetermined times post-injection | Sampling frequency is crucial for capturing the drug's PK profile accurately across the study period.
Injection method | Subcutaneous injection | This route of administration reflects the intended clinical use and ensures relevant comparisons to the commercial product.
Total observation period | 30 days | The month-long observation period aligns with the goal of achieving once-a-month administration for the tested microsphere.
Blood sampling methodology | Blood collected from toes | Using less invasive blood collection ensures animal welfare while obtaining necessary PK data.
Blood sample centrifugation | 5000 rpm for 10 minutes | This step ensures optimal plasma separation to analyze drug concentration.
Storage of plasma samples | Stored at −20 °C | Proper storage conditions ensure sample stability for reliable PK analysis.
Drug concentration measurement | Exendin-4 ELISA kit | The specific ELISA kit used provides targeted and accurate measurements for exenatide levels.
PK modeling approach | Non-compartmental model | This approach provides straightforward interpretation of PK parameters suitable for early-stage studies.
Plasma matrix | 10% monkey plasma dilution for standards | This adjustment minimizes matrix effects, ensuring accurate drug concentration measurements.
Relevance to humans | Equivalent dose conversion for monkeys | The dose for monkeys was adjusted based on human clinical usage, enhancing translational validity.
Consistency check | Comparison with in vitro release profiles | Linking in vivo data with in vitro experiments ensures consistency in formulation performance validity.
Non-compartmental model | Used | The paper explicitly states that a Non-compartmental model was applied for pharmacokinetic analysis of exenatide plasma concentration profiles. This is relevant as it clarifies the methodology employed to derive pharmacokinetic parameters such as CMAX, dosage form index (DI), and AUC, which are critical for the study's evaluation of drug release profiles and efficacy.
Encapsulation Efficiency | 95% | Indicates the proportion of drug successfully encapsulated in microspheres, measured in vitro.
Microsphere Diameter Range | 30–60 µm | Reflects the uniformity of microsphere size for consistent drug delivery, measured via SEM.
Exenatide Loading Capacity Formula | (weight of medicine encapsulated/weight of microspheres) × 100% | Parameter derived from microsphere preparation results to quantify drug content.
Release Duration | 30 days | Reflects the extended effectiveness of the formulation, relevant to pharmacokinetic and in vitro profiles.
Initial Release Rate Modifier | Mg(OH)2 at 6% mass ratio | Parameter that optimizes linear drug release, estimated from in vitro cumulative release studies.
Retention of Mg(OH)2 | 0% after 14 days (for 5% Mg(OH)2 formulation) | Estimates dissolution of excipient to predict safe biocompatibility, determined using recovery assays.
Buffering Effect of Mg(OH)2 | pH range 6.5–7.0 for 6% Mg(OH)2 microspheres | Demonstrates control of acidic degradation during drug release, tested through incubation medium pH.
Pharmacokinetic DI | 3 | Indicates steady drug levels over the release period, obtained from blood plasma studies in rhesus monkeys.
Plasma Exenatide CMAX Reduction | Yes | Shows optimization of dose consistency, derived from monkey pharmacokinetics.
AUC Per Dose (Present Microspheres) | Twice that of Bydureon™ | Indicates improved bioavailability of the new formulation, identified from monkey pharmacokinetic assays.
Release Profile Kinetics | Linear for 6% Mg(OH)2 microsphere | Demonstrates ideal drug release, measured in vitro.
Measured Mg2+ Retention in Microspheres | 0.65% for 6% Mg(OH)2 at Day 28 | Used to assess excipient role in maintaining polymer stability, measured via ICP-AES.
Injection Interval Achievement | Monthly | Highlights the improved dosage regimen, validated via rhesus monkey study.
Mouse Blood Glucose Impact | Efficacy noted at 125, 250, 500 µg/kg up to Day 19–30 | Demonstrates practical therapeutic application, determined from efficacy studies in mice.
Weight Average Molecular Weight (Mw) Change | Increase during Days 0–7, followed by decline | Alters degradation and drug release rates, observed via GPC.
Experimental Loading Efficiency Formula | (Experimental loading/Theoretical loading) × 100% | Quantifies encapsulation accuracy, calculated from formulation experiments.
Drug Release Kinetics Fitting | First-order kinetic constant 0.043 day−1 | Supports mechanism understanding of drug release, derived from in vitro studies.
Mg(OH)2 content in microspheres | 6%, 8%, 11% w/w | Demonstrates how varying Mg(OH)2 levels impact the release rate and pharmacokinetics of exenatide.
Role of Mg(OH)2 | Creates diffusion channels and buffers acidity | Explains how magnesium hydroxide affects the release kinetics and delays PLGA degradation.
Dosage Form Index (DI) | 3 for 320 μg/kg dose | Lower DI indicates steadier blood concentration and reduced pharmacokinetic fluctuations.
pH Effect | Microspheres with 0% Mg(OH)2 dropped to pH 4 while Mg(OH)2-loaded formulations maintained pH 6.5–7.0 | Highlights how pH stabilization by Mg(OH)2 influences sustained drug release.
Encapsulation efficiency | 95% for extruding–settling method vs. 59% for W/O/W emulsification | Provides insight into how preparation methods affect drug encapsulation and subsequent pharmacokinetics.
PLGA molecular weight change | Mn of PLGA dropped to 4500 (Day 7) and 3200 (Day 35) for 11% Mg(OH)2 | Indicates slower PLGA degradation with Mg(OH)2, influencing long-term drug release.
Residual magnesium ions | Retained in microspheres after 28 days | Suggests magnesium ions play a role in stabilizing the polymer matrix, affecting prolonged release and pharmacokinetics.
AUC per dose | Microspheres of the present study had higher AUC per dose than BydureonTM | Demonstrates improved bioavailability, a key pharmacokinetic factor.
CMAX reduction | Reduced in microspheres containing Mg(OH)2 compared to BydureonTM | Highlights reduced peak blood levels, a desirable pharmacokinetic outcome.
Injection site buffering | Mg(OH)2 buffers acidic degradation products | Reduces local irritation and influences pharmacokinetics by stabilizing the release environment.
Pharmacokinetic profiles | Immediate effect and steady release for 30 days in rhesus monkeys | Shows that Mg(OH)2-modified formulations achieve more controlled pharmacokinetics than traditional formulations.
Accumulation of degradation products | Lactic and glycolic acids catalyze PLGA degradation without Mg(OH)2 | Explains why Mg(OH)2 buffering is essential to influence steady drug release and pharmacokinetics.