## Table 1
Formulation | Carbamazepine (mg) | HSP (mg) | CSP (mg) | Calcium chloride (mg) | HPMC (mg)
A | 100 | 200 | — | 50 | 50
B | 100 | — | 200 | 50 | 50
C | 100 | 200 | — | — | 100

## Table 2
Sample | Carbamazepine content (%)
Formulation A | 95
Formulation B | 96
Formulation C | 89.5

## Table 3
Parameter_Parameter | Treatment group (mean (standard deviation))_Formulation A | Treatment group (mean (standard deviation))_Formulation B | Treatment group (mean (standard deviation))_Carbamazepine powder | Treatment group (mean (standard deviation))_Tegretol CR® | p value_p value
T max (h) | 12 (1.28) | 12 (1.43) | 2 (0.56) | 8 (2.23) | 0.007
C max (µg/mL) | 8.45 (0.71) | 7.74 (0.70) | 1.45 (0.45) | 8.24 (0.45) | 0.001
AUC0⟶36 (μg ∗ h/mL) | 176.20 (7.97) | 161 (4.24) | 22.05 (1.64) | 155 (7.15) | <0.0001
K e (h−1) | 0.05 (0.01) | 0.04 (0.01) | 0.08 (0.03) | 0.05 (0.02) | 0.242
t 1/2 (h) | 13.75 (3.28) | 13.23 (1.90) | 8.44 (6.97) | 13.51 (2.87) | 0.691

## Freetext Data
Data | Value | Relevance
Hot water-soluble pectin yield | 9.63% | This yield indicates the efficiency of the extraction process for pectin used in drug formulation from cocoa pod husks.
Citric acid-soluble pectin yield | 11.54% | This yield demonstrates the enhanced efficiency of using citric acid in pectin extraction compared to hot water.
Moisture content of hot water-soluble pectin | 0.06% | Moisture content is important for stability and microbial resistance in formulations.
Moisture content of citric acid-soluble pectin | 0.04% | The lower moisture content enhances storage stability and minimizes microbial degradation in the drug formulations.
Swelling index of hot water-soluble pectin in 0.1 N HCl | 150 | Swelling indices help predict drug release behavior, relevant for controlled release mechanisms.
Swelling index of citric acid-soluble pectin in 0.1 N HCl | 120 | Lower swelling shows variation in material properties that impact drug entrapment and release.
Drug content in formulation A | 95% | Relevant for ensuring accuracy and consistency in dosing of carbamazepine in the matrix formulation.
Drug content in formulation B | 96% | Indicates high retention of carbamazepine content in the formulated matrix, critical for therapeutic effectiveness.
In vitro release within 8 hours for formulations A and B | ~80% | Demonstrates sustained release behavior essential for maintaining prolonged therapeutic drug levels.
AUC0⟶36 for formulation A | 176.20 ± 7.97 µg.h/mL | Higher drug exposure, relevant to assessing the enhanced pharmacokinetics of the formulation.
AUC0⟶36 for formulation B | 161 ± 4.28 µg.h/mL | Indicates an improvement over the carbamazepine powder but shows slightly lower exposure than formulation A.
AUC0⟶36 for Tegretol CR® | 155 ± 7.15 µg.h/mL | Provides a comparative standard to evaluate the performance of the CPH pectin-based formulations.
Relative bioavailability of formulation A | ~114% | Indicates improved bioavailability relative to Tegretol CR®, showing its efficacy.
Relative bioavailability of formulation B | ~104% | Demonstrates enhanced bioavailability compared to carbamazepine powder, though slightly less than formulation A.
Maximum plasma concentration (Cmax) for formulation A | 8.45 ± 0.71 μg/mL | Suggests good absorption rate and efficacy of the formulation.
Maximum plasma concentration (Cmax) for formulation B | 7.74 ± 0.70 μg/mL | Slightly less than Tegretol CR®, indicating controlled drug release.
Tmax for formulation A | 12 ± 1.28 h | Reflects prolonged drug release, supporting sustained-release characteristics.
Tmax for formulation B | 12 ± 1.43 h | Indicates comparable sustained-release performance to formulation A.
Elimination half-life (t1/2) for formulation A | 13.75 ± 3.28 h | Demonstrates prolonged drug retention, reducing dosing frequency and improving compliance.
Elimination half-life (t1/2) for formulation B | 13.23 ± 1.90 h | Supports sustained release, though slightly lower than formulation A.
Carbamazepine release pattern for formulations A and B | Biphasic pattern | Important for maintaining initial therapeutic levels and prolonged exposure over time.
Calcium crosslinking effects | Decreased matrix dissolution and swelling | Critical element in achieving controlled release of carbamazepine.
Addition of HPMC to formulations | Enhanced gel strength | Improves physical stability and controlled release of the carbamazepine matrix.
--- | --- | ---
Patient sample size | 4 groups of 5 rats each | The study design used a sufficient number of subjects (rats) to allow for statistical comparison between different treatment groups.
Blood sampling time points | 0.5, 1, 2, 8, 12, 24, and 36 hours | These time points were strategically selected to capture both the absorption and elimination phases of carbamazepine.
Patient population | Male Sprague Dawley rats aged 6–8 weeks and weighing 150–200 g | The use of a standardized rat population ensured consistent physiological conditions to evaluate the pharmacokinetics of the drug.
Fasting conditions | Rats were fasted overnight before drug administration | Fasting minimizes variability caused by food interaction, thereby focusing results on the drug formulation's pharmacokinetics.
Drug administration dose | 200 mg/kg of respective formulations administered orally | This dose ensures comparability with human therapeutic levels for translational relevance.
Administration frequency | Every 12 hours | This reflects a controlled regimen to assess the drug's steady-state pharmacokinetics after repeated dosing.
Experimental environment | Rats were acclimatized for 14 days under optimal conditions (temperature, humidity, and light cycle) | Proper acclimatization minimizes stress-induced variations in pharmacokinetic parameters.
Formulation groups | Formulations A, B, pure carbamazepine powder, and Tegretol CR® | The inclusion of different formulations allows for comparison of novel formulations with a standard drug and pure compound.
Model Type | Noncompartmental Analysis | The study utilized noncompartmental analysis to estimate pharmacokinetic parameters of carbamazepine in the animal model, which directly addresses the modeling approach for understanding drug behavior.
Pectin yields from hot aqueous extraction | 9.63% | The pectin yield is a parameter estimated from the extraction process, which determines the viability of homemade matrices for drug delivery.
Pectin yields from citric acid extraction | 11.54% | The pectin yield from citric acid indicates a slightly higher efficiency in pectin extraction, which impacts the formulation composition.
Drug content of formulation A | 95% | The drug content was estimated to ensure formulation accuracy and consistency with pharmacopeial standards.
Drug content of formulation B | 96% | Similar to formulation A, this establishes accurate drug loading for pharmacokinetic studies.
Drug content of formulation C | 89.5% | Indicates suboptimal drug loading and that the formulation didn’t meet the threshold for further analyses.
Maximum plasma concentration (Cmax) for formulation A | 8.45 ± 0.71 µg/mL | Estimated by noncompartmental analysis, Cmax reflects the extent of drug absorption and peak therapeutic levels.
Cmax for formulation B | 7.74 ± 0.70 µg/mL | Derived via noncompartmental methods, it provides insight into the absorption kinetics of formulation B.
Cmax for Tegretol CR® | 8.24 ± 0.45 µg/mL | Serves as the standard reference value for comparison of the formulations' pharmacokinetics.
Time to achieve peak concentration (Tmax) for formulation A | 12 ± 1.28 h | Estimated from concentration-time curves, Tmax indicates the rate of drug release and absorption.
Tmax for formulation B | 12 ± 1.43 h | Gives clues about the prolonged release characteristics of the formulation.
Tmax for Tegretol CR® | 8 ± 2.23 h | Shows a faster release compared to the pectin-based formulations.
Area under the curve (AUC0⟶36) for formulation A | 176.20 ± 7.97 µg*h/mL | AUC reflects overall bioavailability, representing the extent of drug exposure over time.
AUC0⟶36 for formulation B | 161 ± 4.284 µg*h/mL | Indicates slightly lower drug exposure than formulation A but higher than immediate-release formulations.
AUC0⟶36 for Tegretol CR® | 155 ± 7.15 µg*h/mL | Serves as a reference standard for evaluating bioavailability in modified-release profiles.
Elimination half-life (t1/2) for formulation A | 13.75 ± 3.28 h | Provides insight into drug longevity in the system, relevant for sustained-release evaluation.
t1/2 for formulation B | 13.23 ± 1.90 h | Indicates slightly shorter but comparable drug persistence to formulation A.
t1/2 for Tegretol CR® | 13.51 ± 2.87 h | Used for comparison, showing similar extended-release properties.
Swelling index of HSP pectin in phosphate buffer | 170 | Swelling directly relates to the matrix's ability to modulate drug release in vitro.
Swelling index of CSP pectin in phosphate buffer | 130 | This behavior impacts drug diffusion and prolonged release characteristics.
Relative bioavailability (Rel F) for formulation A | ~114% | Calculated from AUC, this parameter highlights enhanced bioavailability over the reference product.
Rel F for formulation B | ~104% | Suggests improvement in drug delivery compared to the immediate release, though slightly lower than formulation A.
Hot citric acid solution extraction | 11.54% pectin yield | The method of pectin extraction influenced the quality and yield of pectin, which can affect the pharmacokinetic properties of the drug delivery system.
Hot aqueous extraction | 9.63% pectin yield | The extraction method determines the characteristics of the pectin, which impacts drug release and absorption rates.
Crosslinking with calcium | Reduction in pectin solubility and swelling | This modification inhibited drug release, potentially altering drug release rates and influencing pharmacokinetics.
Use of HPMC | Enhanced gel strength of the calcium-pectin matrix | HPMC contributed to the controlled release of carbamazepine, impacting its absorption and bioavailability.
pH of the medium (Phosphate Buffer, pH 6.8) | Higher swelling index for pectins (HSP 170, CSP 130) | Swelling in phosphate buffer affects drug diffusion and release rate, thereby influencing the pharmacokinetics.
Relative bioavailability of formulations | Formulation A: ~114%, Formulation B: ~104% | This parameter indicates how efficiently the formulations improved drug absorption compared to carbamazepine powder.
In vitro biphasic release | Initial burst and subsequent sustained release | This release profile ensures a controlled drug level in plasma, directly influencing pharmacokinetics.
Addition of calcium chloride | Modulation of swelling and dissolution | Calcium further stabilizes the matrix, ensuring a controlled pharmacokinetic release profile.
Tmax comparison | Formulation A: 12 ± 1.28 h, Tegretol CR®: 8 ± 2.23 h | Prolonged Tmax suggests a slower absorption rate, which has implications for sustained drug concentration.
Method of formulation (multiparticulate matrix) | Higher surface area and prolonged gastrointestinal residence time | Multiparticulate systems enhanced absorption and involved sustained drug release patterns, affecting pharmacokinetics.
Swelling indices of HSP and CSP in acidic medium (0.1 N HCL) | HSP: 150, CSP: 120 | Swelling behavior in acidic environments impacts the initial drug release rate, which is crucial for pharmacokinetics.