## Table 1
Formulation | POPC | Cholesterol | DOTAP | POPS | DSPE-PEG2000
An-Lp | 44.4% | 33.3% |  | 22.2%
An-PEG-Lp | 63.3% | 31.7% |  |  | 5%
Cat-Lp | 44.4% | 33.3% | 22.2%
Cat-PEG-Lp | 42.2% | 31.7% | 21.1% |  | 5%
Neu-Lp | 66.6% | 33.3%
Neu-PEG-Lp | 58.3% | 31.7% | 5% |  | 5%

## Table 2
Formulation | φ (nm) | PDI | ζ-potential (mV)
An-Lp | 131 ± 2 | 0.046 ± 0.00 | −55 ± 3
An-PEG-Lp | 127 ± 2 | 0.051 ± 0.01 | −34 ± 3
Cat-Lp | 135 ± 5 | 0.078 ± 0.01 | 42 ± 2
Cat-PEG-Lp | 129 ± 2 | 0.054 ± 0.02 | 41 ± 1
Neu-Lp | 163 ± 4 | 0.166 ± 0.03 | −12 ± 1
Neu-PEG-Lp | 154 ± 17 | 0.164 ± 0.03 | 29 ± 2

## Table 3
Formulation | Vitreous Diffusion | Vitreous Retention | RetinalAbsorption | RetinalToxicity
An-Lp | Slow | High | Very slow
An-PEG-Lp | Very fast | Very low | Fast | Low
Cat-Lp | Very slow | Very high | Very slow
Cat-PEG-Lp | Fast | Low | Very fast | Intermediate
Neu-Lp | Fast | Low | Intermediate
Neu-PEG-Lp | Fast | Low | Very fast

## Freetext Data
Data | Value | Relevance
Fresh Porcine Eyes Source | Local Slaughterhouse | Provides a cost-effective and ethically favorable source for ex vivo drug delivery studies, crucial for addressing the need to test drug delivery systems without live animals.
Liposome Type | Positively Charged and PEG-coated Liposomes | Found to be retained and absorbed rapidly on the retina; critical information for optimizing drug delivery systems targeting the retina.
Retention Time | At least 24 hours for Positively Charged PEG-Liposomes | Aids in formulating systems that reduce injection frequency, addressing issues of patient compliance and complications from repeated injections.
Small Hydrophilic Drug Test | Calcein | Demonstrated 4.5-fold increased vitreous half-life when encapsulated in liposomes compared to free calcein; relevant for enhancing drug retention in therapy.
Retinal Cell Toxicity Threshold | 500 µg/mL | Indicates safety parameters for liposomal formulations to avoid retinal cell death; critical for determining safe dosages for future ocular therapies.
Fluorophore Used | Dioctadecyl-3,3,3,3 Tetramethylindodicarbocyanine (DiO) | Provided a measurable signal for biodistribution studies in ex vivo porcine eyes; important for tracking drug carriers in ocular models.
PEGylation Effect | Enhances Retinal Transport | PEG-coating significantly improved retinal absorption and tissue distribution; important for improving the efficiency of intravitreal drug delivery systems.
Liposome Size | Approximately 100 nm with narrow size distribution | Optimal size for intravitreal diffusion and avoidance of light scattering in vitreous; crucial for nano-sized drug delivery considerations.
Murine Retinal Explant Use | Retinal Toxicity Testing | Provided a method to assess cytotoxicity of liposomal formulations up to 24 hours post-incubation; important for evaluating safety profiles.
Photoreceptor Cell Death | 2-fold (Anionic Liposomes) and 2.5-fold (Cationic Liposomes) at high concentrations | Indicates liposome composition impacts toxicity levels, essential for formulation optimization.
Diffusion Comparison | PEGylated Liposomes Diffuse Faster | Faster vitreous distribution gives PEG-coated liposomes a functional advantage in drug delivery; vital for understanding transport dynamics.
Histological Analysis | Retina Distribution | Showed PEG-liposomes localized predominantly in photoreceptor layer; critical for ensuring delivery systems reach the desired cellular targets.
Pharmacokinetics Model | One-phase Exponential Decay | Used to measure vitreal half-life of calcein in liposomal formulations, replicating likely in vivo behavior and aiding in drug development predictions.
Retinal Absorption | More pronounced for PEG-coated positively charged liposomes | Important insight for targeting retinal diseases and delivering intracellular therapies effectively.
Vitreal Stability | Tissue Degeneration observed after 5 days | Identifies duration limitations of ex vivo porcine model, which impacts long-term pharmacokinetic studies.
Research Model Advantages | Intact Ex Vivo Porcine Eye | Allowed direct evaluation of biodistribution, retention, and pharmacokinetics, providing critical preclinical insights without animal testing.
Encapsulation Efficiency | Calcein-loaded Liposomes | Demonstrated improved pharmacokinetics and retention, aiding in the goal of reducing injection frequency for ocular drug treatments.
Fresh porcine eyes obtained from slaughterhouse | N=3-6 per condition for different tests | Provides sample size for experimental PK study using porcine eyes as ex vivo model.
Fluorophotometry analysis of free and liposomal calcein | Measured at 0 h, 1 h, 2 h, 6 h, and up to 5 days | Establishes repeated sampling time points for PK analysis across study duration.
Injection of liposomes | 50 µL injected intravitreally per eye | Mode of delivery for pharmacokinetic testing relevant to vitreous retention simulations.
Calcein half-life estimation | Fitted to one-phase exponential decay model; R2=0.92 (calcein), R2=0.72 (liposomes series) | Demonstrates pharmacokinetic modeling to understand retention and clearance dynamics.
Tissue histology post-injection | Analyses conducted at 1 h and 24 h post-administration | Short-term biodistribution analysis complementing PK time points.
Experimental models | Ex-vivo porcine eyes | Proxy model used to reflect human ocular tissue for drug retention and biodistribution studies.
Pharmacokinetic modeling | One-phase exponential decay model | This model was used to fit the data from the ocular fluorophotometry experiments, determining the vitreal half-life for both free calcein and liposome-encapsulated calcein.
Model application | Ex vivo porcine eyes | The ex vivo porcine eye model enabled non-invasive measurements of distribution and pharmacokinetics, directly informing the pharmacokinetic modeling approach.
Compartment dynamics | Vitreous retention and distribution | The study used the model to analyze drug distribution in a single compartment (vitreous) rather than across multiple physiological compartments.
Fluorescent marker tracking | Fluorophotometry-based | The one-compartment analysis was supported by fluorophotometry data for real-time evaluation of drug behaviors in the vitreous.
Liposome Size | 100 nm pore | Relevant for evaluating distribution in vitreous; estimated using polycarbonate membranes.
Liposome Charge | Positive, Neutral, Negative | Determines diffusion dynamics and retention in vitreous; estimated from ζ-potential measurements.
Liposome Charge with PEG | 29 mV for Neutral | PEGylation modifies charge and affects diffusion; measured from dynamic light scattering and ζ-potential data.
Diffusion Coefficient | Faster distribution observed for PEGylated liposomes | Relevant for vitreal speed spread; estimated from fluorophotometry on intact porcine eyes.
Area Under Curve (AUC) | 70% decrease for Cat-PEG vs Cat-Lp | Indicates distribution dynamics improvement with PEG; fluorophotometer data.
Retention Time | ~24 hours for spread completion | Relevant for intravitreal drug retention; estimated from fluorophotometry distribution curves.
Intravitreal Half-life of Free Calcein | 0.6 days | Pharmacokinetic parameter assessing drug clearance rate; estimated from fluorophotometer data.
Intravitreal Half-life with Liposomes | 2.7 days with Cat-Lp | Liposomal encapsulation improves drug retention; derived from exponential decay fitting of calcein signal data.
Cell Toxicity Threshold | 500 µg/mL tolerance for liposomes | Evaluates biocompatibility; estimated using murine retinal explant viability assay.
Cell Toxicity (Critical Level) | Toxicity at 5 mg/mL | Relevant for assessing safety profiles; derived from TUNEL assay data on explants.
Liposome Charge | Anionic, Cationic, Neutral | Surface charge affects vitreal diffusion and retinal absorption of liposomes, influencing the pharmacokinetics.
PEGylation | Presence or absence of poly(ethylene glycol) coating | PEGylated liposomes showed faster vitreal diffusion and increased retinal delivery, demonstrating influence on pharmacokinetics.
Calcein Encapsulation | Encapsulation increased vitreous half-life 4.5-fold | Encapsulation of hydrophilic compounds in liposomes affects pharmacokinetics by extending vitreous retention time.
Liposome Size | Similar sizes (~100 nm) for most formulations | Liposome size consistency ensures comparability in pharmacokinetics and distribution.
Liposome Stability | PEG reduces aggregation in vitreous | Stability impacts diffusion behavior and pharmacokinetics within the vitreous.
Retinal Toxicity | Toxicity observed only at concentrations above 500 µg/mL | Safe concentrations affect pharmacokinetics by allowing prolonged interaction without damaging tissue.
Vitreous Degeneration | Tissue liquefaction after 5 days | Degeneration alters pharmacokinetic data reliability over time in ex vivo models.
Hydrophobic Dye | DiO used to track distribution | Liposome encapsulated marker allows measurement of pharmacokinetics via fluorescence.
Drug Release Profile | Slow release of calcein from cationic liposomes | Release dynamics directly influence vitreal retention and overall pharmacokinetics.
Ex Vivo Model | Fresh porcine eyes used instead of live animals | Provides insights into pharmacokinetics in an ethical and cost-effective framework.